## Executive Summary
finding | evidence | implication
Copper remains the dominant chemistry signal in the dataset. | Top RF features: throughput_tpd, cu_solution_ppm_avg, ph_tk_8_s, do_avg | Any guidance logic should continue to centre on dissolved copper regime and free cyanide response.
The current predictive models are not yet strong enough for operational forecasting. | Linear R² = 0.225; RF R² = 0.541. | This section should be framed as exploratory guidance and diagnostic ranking, not final production forecasting.
The regime analysis needs refinement before being treated as a formal operating-mode classifier. | Regime counts = {}. | Reduce or rebalance the cluster structure before presenting regimes as stable operating states.
The strongest practical guidance currently comes from empirical Cu regime bands rather than from predictive models. | Guidance bands by Cu regime show practical step changes in reagent demand and performance where sufficient data exists. | A rules-based or analogue-style guidance system is more defensible at this stage than a pure ML forecaster.
Lead-lag results are currently more useful for diagnostics than for control logic. | cu_solution_ppm_avg -> specific_nacn_kgpt (lag 0 d, r=0.70) | Use these relationships to support interpretation and monitoring, not as a standalone operating rule.
Efficiency rankings should exclude zero-dose artefacts. | Days with specific NaCN <= 0: 9. | Guard the efficiency metric before using it in recommendations or benchmarking.

## QA Checks
area | status | detail
Linear model | OK | R² = 0.225, MAE = 1.13
Random forest | OK | R² = 0.541, MAE = 0.80
Regime analysis | OK | Regime counts = {}
Efficiency index | CHECK: Some days have zero or near-zero specific NaCN values and should be excluded from efficiency ranking. | Days with specific NaCN <= 0: 9

## Model Performance
model | rows_used | train_rows | test_rows | r2 | mae | quality
Linear regression | 420 | 336 | 84 | 0.225 | 1.129 | Weak
Random forest | 420 | 336 | 84 | 0.541 | 0.804 | Moderate

## Best Lags
driver | target | lag_days | corr | abs_corr
wad_gpl_avg | complexed_cn_gpl_avg | 0 | 0.998 | 0.998
cu_solution_ppm_avg | complexed_cn_gpl_avg | 0 | 0.989 | 0.989
cu_solution_ppm_avg | specific_nacn_kgpt | 0 | 0.701 | 0.701
cu_solution_ppm_avg | recovery_au_pct | 7 | -0.468 | 0.468
cu_solution_ppm_avg | free_cn_ppm_avg | 0 | -0.437 | 0.437
free_cn_ppm_avg | recovery_au_pct | 7 | 0.275 | 0.275
throughput_tpd | specific_nacn_kgpt | 0 | -0.128 | 0.128

## Linear Coefficients
feature | coefficient
ph_tk_8_s | -0.1822
do_avg | -0.1737
cu_solution_ppm_avg | 0.0009
throughput_tpd | -0.0004

## RF Importance
feature | importance
throughput_tpd | 0.6537
cu_solution_ppm_avg | 0.2575
ph_tk_8_s | 0.051
do_avg | 0.0377

## Regime Counts
regime | count

## Regime Summary
do_regime | n_days | mean_do | mean_recovery | mean_solution_cu | mean_nacn | mean_specific_nacn | mean_free_cn | mean_wad | mean_complexed_cn
Low DO | 122 | 0.385 | 74.645 | 1981.205 | 18.19 | 2.364 | 436.984 | 6.611 | 6.174
Medium DO | 119 | 2.451 | 76.318 | 2141.281 | 25.317 | 2.382 | 442.089 | 7.063 | 6.621
High DO | 121 | 4.32 | 77.372 | 1516.773 | 20.914 | 1.704 | 559.008 | 5.563 | 5.004

## Best Days
date | cu_solution_ppm_avg | specific_nacn_kgpt | free_cn_ppm_avg | complexed_cn_gpl_avg | recovery_au_pct | cn_efficiency_index
2025-07-10 | 818.562 | 0.171 | 927.5 | 3.244 | 80.182 | 469.497
2025-07-09 | 916.406 | 0.243 | 928.5 | 3.647 | 77.152 | 317.087
2025-03-16 | 916.062 | 0.265 | 462.312 | 3.283 | 83.159 | 314.087
2025-02-19 | 696.219 | 0.298 | 708.938 | 2.691 | 79.192 | 265.348
2025-05-04 | 759.656 | 0.309 | 863.531 | 2.901 | 75.919 | 245.464
2025-05-28 | 873.438 | 0.322 | 869.562 | 3.441 | 72.77 | 226.033
2025-06-25 | 1522.083 | 0.419 | 361.042 | 4.907 | 76.713 | 183.051
2025-04-15 | 494.5 | 0.475 | 666.75 | 2.212 | 85.688 | 180.356
2025-08-06 | 537.562 | 0.428 | 394.438 | 2.234 | 76.221 | 177.964
2025-02-26 | 705.542 | 0.452 | 302.667 | 2.48 | 77.186 | 170.845
2025-03-20 | 817.406 | 0.497 | 928.062 | 3.236 | 83.278 | 167.567
2025-03-21 | 785.938 | 0.494 | 587.219 | 3.065 | 81.614 | 165.275
2025-02-21 | 601.969 | 0.513 | 646.344 | 2.435 | 82.896 | 161.746
2025-02-25 | 640.25 | 0.535 | 496.25 | 2.374 | 85.464 | 159.859
2025-05-05 | 761.667 | 0.55 | 709.167 | 2.904 | 84.903 | 154.381

## Worst Days
date | cu_solution_ppm_avg | specific_nacn_kgpt | free_cn_ppm_avg | complexed_cn_gpl_avg | recovery_au_pct | cn_efficiency_index
2025-02-07 | 720.5 | 99.694 | 811 | 2.844 | 99.591 | 0.999
2025-12-19 | 4290 | 11.372 | 17.375 | 10.14 | 65.054 | 5.721
2026-02-07 | 4189 | 8.25 | 319.286 | 12.386 | 61.009 | 7.395
2025-09-15 | 3068.65 | 9.728 | 728.9 | 9.477 | 72.722 | 7.476
2025-11-22 | 5090.25 | 8.64 | 101.333 | 13.61 | 69.027 | 7.989
2025-11-29 | 6570 | 8.256 | 32 | 16.268 | 68.135 | 8.252
2025-12-27 | 4149.25 | 8.371 | 220.406 | 12.045 | 70.971 | 8.479
2025-12-03 | 5559 | 6.676 | 31.917 | 13.735 | 58.453 | 8.756
2025-07-05 | 1225.85 | 4.638 | 313.8 | 4.195 | 41.343 | 8.914
2026-01-04 | 4333.281 | 6.087 | 186.594 | 12.183 | 56.613 | 9.301
2025-07-02 | 1137 | 8.078 | 239 | 3.601 | 75.447 | 9.34
2026-03-07 | 3813.188 | 6.569 | 228.344 | 11.056 | 62.202 | 9.469
2025-09-14 | 3010.281 | 7.077 | 354.938 | 8.888 | 68.139 | 9.628
2026-02-06 | 4648.594 | 6.256 | 429.75 | 13.702 | 60.797 | 9.718
2026-01-02 | 4148.25 | 6.453 | 264.906 | 12.06 | 63.238 | 9.8

## Narrative
finding | evidence | implication
The current modelling results are better suited to ranking drivers than to forecasting NaCN input accurately. | Linear R² = 0.225; RF R² = 0.541. | Use this section to support guidance logic and variable prioritisation rather than direct prediction claims.
Dissolved copper remains the most operationally meaningful regime variable. | Guidance bands and feature-importance outputs both point to Cu as a primary differentiator where data is available. | A Cu-regime-based guidance approach remains the most defensible practical pathway at this stage.
The current regime clustering is not yet stable enough to stand alone. | Observed regime counts = {}. | Refine clustering or reduce cluster count before using these labels in a customer-facing operating-mode narrative.
The efficiency ranking needs a guardrail against zero-dose artefacts. | Days with specific NaCN <= 0: 9. | Exclude zero-dose or non-credible specific NaCN days before using efficiency rankings in formal recommendations.