## Executive Summary
finding | evidence | implication
Dissolved copper is a stronger indicator of cyanide demand than feed copper. | r(solution Cu, NaCN t/d) = 0.58; r(feed Cu, NaCN t/d) = 0.45 | Circuit chemistry appears more sensitive to dissolved copper than to feed assay alone. Solution chemistry should be monitored directly where possible.
Higher dissolved copper is strongly associated with more cyanide tied up in WAD/complexed form. | r(solution Cu, complexed CN) = 0.99 | A large share of added cyanide may be reporting to copper-related complexes rather than remaining available as free cyanide.
Higher dissolved copper tends to coincide with lower free cyanide. | r(solution Cu, free CN) = -0.39 | High-copper periods are likely to require materially higher NaCN addition to maintain the same free CN operating window.
2026 appears materially worse than 2025 on cyanide chemistry. | Solution Cu: 1511.6 -> 3577.9; Complexed CN: 4.96 -> 10.47; Free CN: 513.3 -> 294.6; Recovery: 78.0 -> 67.3 | This later period should be investigated for feed change, soluble copper mineralogy, recycle chemistry, residence time, and operating strategy shifts.
The circuit appears to carry a large WAD/complexed cyanide inventory relative to free cyanide. | Mean free CN inventory = 8.30 t; mean complexed CN inventory = 102.80 t | The cyanide problem is unlikely to be explained by free cyanide alone; complexation load appears to be a major component.
Copper-cyanide stoichiometry indicates high cyanide demand from dissolved copper. | Slope-based CN:Cu molar ratio ≈ 6.65:1; median pointwise CN:Cu ratio ≈ 8.20:1; CN reporting basis assumed = CN. | The data is consistent with copper tying up multiple moles of cyanide per mole of copper. This supports a selectivity-control strategy rather than simply increasing cyanide addition.
Free cyanide and dissolved oxygen should be managed as an operating window, not as independent maxima. | Best exploratory selectivity window: DO bin (2.421, 3.637]; Free CN bin (446.312, 624.312]; n = 26; median Au recovery = 81.41%; median solution Cu = 776.8 ppm; median WAD CN = 3465.8 ppm; median specific NaCN = 1.028 kg/t. | The operating objective should be to maintain gold dissolution while limiting copper solubilisation, WAD CN formation, and specific NaCN consumption. This directly supports a LeachIT selectivity-window model.
The Free CN × DO interaction is material in at least one diagnostic model. | nacn_consumption_tpd: coef = -1.138, p = 0.036, R² = 0.545, n = 359 | A weak direct DO-recovery correlation should not be interpreted as proof that oxygen is irrelevant. DO should be assessed in combination with cyanide and copper chemistry.
Residence time should remain in the recovery interpretation and LeachIT feature set. | Median residence time ranges from 28.68 h (Spring) to 41.00 h (Winter). Temperature data was not available or not populated. | Seasonal residence-time adjustment remains a plausible control strategy, but a temperature dataset is required before making a firm winter-kinetics conclusion.
Lagged copper/WAD behaviour should be assessed as a possible recycle or accumulation signal. | cu_solution_ppm_avg lag 0 records vs specific_nacn_kgpt: r = 0.669, n = 359; complexed_cn_ppm_avg lag 0 records vs specific_nacn_kgpt: r = 0.652, n = 359; wad_cn_ppm_avg lag 0 records vs specific_nacn_kgpt: r = 0.641, n = 359 | If lagged Cu or WAD CN predicts future cyanide demand or lower recovery, this supports the recycle or consumption-spiral hypothesis and should be discussed with site in terms of bleed, purge, solution recycle, and copper-removal options.
Dissolved oxygen should not be treated only as a stand-alone recovery driver. | Direct correlations: DO vs recovery r = 0.071; DO vs solution Cu r = -0.078; DO vs WAD CN r = -0.057. | The report should state that DO does not appear to be the primary stand-alone driver in the available data, but it remains important in combination with free CN, copper dissolution, and residence time.

## YoY Summary
metric | mean_2025 | mean_2026 | abs_change | pct_change
Cu feed (ppm) | 669.67 | 1460.275 | 790.604 | 118.059
Cu in solution (ppm) | 1511.583 | 3577.859 | 2066.276 | 136.696
DO average (ppm) | 2.554 | 1.461 | -1.093 | -42.8
Estimated complexed CN (g/L) | 4.959 | 10.467 | 5.508 | 111.073
Free CN average (ppm) | 513.258 | 294.57 | -218.688 | -42.608
Gold recovery (%) | 77.976 | 67.325 | -10.65 | -13.658
NaCN consumption (t/d) | 20.927 | 23.462 | 2.535 | 12.113
Residence time (h) | 47.45 | 32.885 | -14.565 | -30.695
Specific NaCN (kg/t) | 1.814 | 3.755 | 1.941 | 107.01
Throughput (t/d) | 11496.413 | 13565.72 | 2069.307 | 18
WAD CN average (g/L) | 5.472 | 10.762 | 5.29 | 96.66
pH TK-8 | 11.61 | 11.379 | -0.23 | -1.985

## KPI Snapshot
metric | 2025 mean | 2026 mean | change | change %
Cu in solution (ppm) | 1511.583 | 3577.859 | 2066.276 | 136.696
Free CN average (ppm) | 513.258 | 294.57 | -218.688 | -42.608
Estimated complexed CN (g/L) | 4.959 | 10.467 | 5.508 | 111.073
Specific NaCN (kg/t) | 1.814 | 3.755 | 1.941 | 107.01
Gold recovery (%) | 77.976 | 67.325 | -10.65 | -13.658
Residence time (h) | 47.45 | 32.885 | -14.565 | -30.695

## Driver Ranking
target_col | target | driver_col | driver | correlation_r | abs_r | direction | strength
complexed_cn_gpl_avg | Estimated complexed CN (g/L) | cu_solution_ppm_avg | Cu in solution (ppm) | 0.994 | 0.994 | Positive | Very strong
complexed_cn_gpl_avg | Estimated complexed CN (g/L) | cu_feed_ppm | Cu feed (ppm) | 0.571 | 0.571 | Positive | Moderate
complexed_cn_gpl_avg | Estimated complexed CN (g/L) | throughput_tpd | Throughput (t/d) | 0.418 | 0.418 | Positive | Moderate
complexed_cn_gpl_avg | Estimated complexed CN (g/L) | ag_feed_gpt | Ag feed (g/t) | 0.192 | 0.192 | Positive | Very weak
complexed_cn_gpl_avg | Estimated complexed CN (g/L) | rt_hours | Residence time (h) | -0.187 | 0.187 | Negative | Very weak
complexed_cn_gpl_avg | Estimated complexed CN (g/L) | tailings_moisture_pct | Tailings moisture (%) | -0.123 | 0.123 | Negative | Very weak
complexed_cn_gpl_avg | Estimated complexed CN (g/L) | ph_tk_8_s | pH TK-8 | -0.122 | 0.122 | Negative | Very weak
complexed_cn_gpl_avg | Estimated complexed CN (g/L) | ph_tk_1_s | pH TK-1 | -0.089 | 0.089 | Negative | Very weak
complexed_cn_gpl_avg | Estimated complexed CN (g/L) | do_avg | DO average (ppm) | -0.072 | 0.072 | Negative | Very weak
complexed_cn_gpl_avg | Estimated complexed CN (g/L) | zn_solution_ppm_avg | Zn in solution (ppm) | -0.023 | 0.023 | Negative | Very weak
complexed_cn_gpl_avg | Estimated complexed CN (g/L) | au_feed_gpt | Au feed (g/t) | -0.021 | 0.021 | Negative | Very weak
free_cn_ppm_avg | Free CN average (ppm) | cu_feed_ppm | Cu feed (ppm) | -0.463 | 0.463 | Negative | Moderate
free_cn_ppm_avg | Free CN average (ppm) | zn_solution_ppm_avg | Zn in solution (ppm) | 0.422 | 0.422 | Positive | Moderate
free_cn_ppm_avg | Free CN average (ppm) | cu_solution_ppm_avg | Cu in solution (ppm) | -0.393 | 0.393 | Negative | Weak
free_cn_ppm_avg | Free CN average (ppm) | do_avg | DO average (ppm) | 0.177 | 0.177 | Positive | Very weak
free_cn_ppm_avg | Free CN average (ppm) | ag_feed_gpt | Ag feed (g/t) | -0.156 | 0.156 | Negative | Very weak
free_cn_ppm_avg | Free CN average (ppm) | tailings_moisture_pct | Tailings moisture (%) | -0.149 | 0.149 | Negative | Very weak
free_cn_ppm_avg | Free CN average (ppm) | au_feed_gpt | Au feed (g/t) | 0.119 | 0.119 | Positive | Very weak
free_cn_ppm_avg | Free CN average (ppm) | ph_tk_8_s | pH TK-8 | 0.097 | 0.097 | Positive | Very weak
free_cn_ppm_avg | Free CN average (ppm) | ph_tk_1_s | pH TK-1 | 0.087 | 0.087 | Positive | Very weak
free_cn_ppm_avg | Free CN average (ppm) | rt_hours | Residence time (h) | 0.07 | 0.07 | Positive | Very weak
free_cn_ppm_avg | Free CN average (ppm) | throughput_tpd | Throughput (t/d) | -0.024 | 0.024 | Negative | Very weak
recovery_au_pct | Gold recovery (%) | cu_solution_ppm_avg | Cu in solution (ppm) | -0.51 | 0.51 | Negative | Moderate
recovery_au_pct | Gold recovery (%) | cu_feed_ppm | Cu feed (ppm) | -0.4 | 0.4 | Negative | Weak
recovery_au_pct | Gold recovery (%) | au_feed_gpt | Au feed (g/t) | 0.291 | 0.291 | Positive | Weak
recovery_au_pct | Gold recovery (%) | throughput_tpd | Throughput (t/d) | -0.202 | 0.202 | Negative | Weak
recovery_au_pct | Gold recovery (%) | tailings_moisture_pct | Tailings moisture (%) | -0.168 | 0.168 | Negative | Very weak
recovery_au_pct | Gold recovery (%) | zn_solution_ppm_avg | Zn in solution (ppm) | 0.163 | 0.163 | Positive | Very weak
recovery_au_pct | Gold recovery (%) | rt_hours | Residence time (h) | 0.143 | 0.143 | Positive | Very weak
recovery_au_pct | Gold recovery (%) | ph_tk_8_s | pH TK-8 | 0.088 | 0.088 | Positive | Very weak
recovery_au_pct | Gold recovery (%) | do_avg | DO average (ppm) | 0.077 | 0.077 | Positive | Very weak
recovery_au_pct | Gold recovery (%) | ag_feed_gpt | Ag feed (g/t) | -0.064 | 0.064 | Negative | Very weak
recovery_au_pct | Gold recovery (%) | ph_tk_1_s | pH TK-1 | -0.003 | 0.003 | Negative | Very weak
nacn_consumption_tpd | NaCN consumption (t/d) | cu_solution_ppm_avg | Cu in solution (ppm) | 0.583 | 0.583 | Positive | Moderate
nacn_consumption_tpd | NaCN consumption (t/d) | throughput_tpd | Throughput (t/d) | 0.487 | 0.487 | Positive | Moderate
nacn_consumption_tpd | NaCN consumption (t/d) | cu_feed_ppm | Cu feed (ppm) | 0.445 | 0.445 | Positive | Moderate
nacn_consumption_tpd | NaCN consumption (t/d) | rt_hours | Residence time (h) | -0.272 | 0.272 | Negative | Weak
nacn_consumption_tpd | NaCN consumption (t/d) | tailings_moisture_pct | Tailings moisture (%) | -0.243 | 0.243 | Negative | Weak
nacn_consumption_tpd | NaCN consumption (t/d) | ag_feed_gpt | Ag feed (g/t) | 0.165 | 0.165 | Positive | Very weak
nacn_consumption_tpd | NaCN consumption (t/d) | au_feed_gpt | Au feed (g/t) | 0.149 | 0.149 | Positive | Very weak
nacn_consumption_tpd | NaCN consumption (t/d) | do_avg | DO average (ppm) | 0.109 | 0.109 | Positive | Very weak
nacn_consumption_tpd | NaCN consumption (t/d) | ph_tk_8_s | pH TK-8 | -0.062 | 0.062 | Negative | Very weak
nacn_consumption_tpd | NaCN consumption (t/d) | ph_tk_1_s | pH TK-1 | -0.046 | 0.046 | Negative | Very weak
nacn_consumption_tpd | NaCN consumption (t/d) | zn_solution_ppm_avg | Zn in solution (ppm) | -0.015 | 0.015 | Negative | Very weak
specific_nacn_kgpt | Specific NaCN (kg/t) | cu_solution_ppm_avg | Cu in solution (ppm) | 0.669 | 0.669 | Positive | Strong
specific_nacn_kgpt | Specific NaCN (kg/t) | cu_feed_ppm | Cu feed (ppm) | 0.517 | 0.517 | Positive | Moderate
specific_nacn_kgpt | Specific NaCN (kg/t) | ag_feed_gpt | Ag feed (g/t) | 0.267 | 0.267 | Positive | Weak
specific_nacn_kgpt | Specific NaCN (kg/t) | zn_solution_ppm_avg | Zn in solution (ppm) | -0.193 | 0.193 | Negative | Very weak
specific_nacn_kgpt | Specific NaCN (kg/t) | do_avg | DO average (ppm) | -0.135 | 0.135 | Negative | Very weak
specific_nacn_kgpt | Specific NaCN (kg/t) | throughput_tpd | Throughput (t/d) | 0.099 | 0.099 | Positive | Very weak
specific_nacn_kgpt | Specific NaCN (kg/t) | ph_tk_1_s | pH TK-1 | -0.076 | 0.076 | Negative | Very weak
specific_nacn_kgpt | Specific NaCN (kg/t) | ph_tk_8_s | pH TK-8 | -0.075 | 0.075 | Negative | Very weak
specific_nacn_kgpt | Specific NaCN (kg/t) | au_feed_gpt | Au feed (g/t) | 0.074 | 0.074 | Positive | Very weak
specific_nacn_kgpt | Specific NaCN (kg/t) | tailings_moisture_pct | Tailings moisture (%) | 0.052 | 0.052 | Positive | Very weak
specific_nacn_kgpt | Specific NaCN (kg/t) | rt_hours | Residence time (h) | 0.011 | 0.011 | Positive | Very weak
wad_gpl_avg | WAD CN average (g/L) | cu_solution_ppm_avg | Cu in solution (ppm) | 0.989 | 0.989 | Positive | Very strong
wad_gpl_avg | WAD CN average (g/L) | cu_feed_ppm | Cu feed (ppm) | 0.554 | 0.554 | Positive | Moderate
wad_gpl_avg | WAD CN average (g/L) | throughput_tpd | Throughput (t/d) | 0.424 | 0.424 | Positive | Moderate
wad_gpl_avg | WAD CN average (g/L) | rt_hours | Residence time (h) | -0.187 | 0.187 | Negative | Very weak
wad_gpl_avg | WAD CN average (g/L) | ag_feed_gpt | Ag feed (g/t) | 0.186 | 0.186 | Positive | Very weak
wad_gpl_avg | WAD CN average (g/L) | tailings_moisture_pct | Tailings moisture (%) | -0.134 | 0.134 | Negative | Very weak
wad_gpl_avg | WAD CN average (g/L) | ph_tk_8_s | pH TK-8 | -0.118 | 0.118 | Negative | Very weak
wad_gpl_avg | WAD CN average (g/L) | ph_tk_1_s | pH TK-1 | -0.085 | 0.085 | Negative | Very weak
wad_gpl_avg | WAD CN average (g/L) | do_avg | DO average (ppm) | -0.063 | 0.063 | Negative | Very weak
wad_gpl_avg | WAD CN average (g/L) | au_feed_gpt | Au feed (g/t) | -0.014 | 0.014 | Negative | Very weak
wad_gpl_avg | WAD CN average (g/L) | zn_solution_ppm_avg | Zn in solution (ppm) | 0.001 | 0.001 | Positive | Very weak

## Top Drivers
target_col | target | driver_col | driver | correlation_r | abs_r | direction | strength
complexed_cn_gpl_avg | Estimated complexed CN (g/L) | cu_solution_ppm_avg | Cu in solution (ppm) | 0.994 | 0.994 | Positive | Very strong
complexed_cn_gpl_avg | Estimated complexed CN (g/L) | cu_feed_ppm | Cu feed (ppm) | 0.571 | 0.571 | Positive | Moderate
complexed_cn_gpl_avg | Estimated complexed CN (g/L) | throughput_tpd | Throughput (t/d) | 0.418 | 0.418 | Positive | Moderate
complexed_cn_gpl_avg | Estimated complexed CN (g/L) | ag_feed_gpt | Ag feed (g/t) | 0.192 | 0.192 | Positive | Very weak
complexed_cn_gpl_avg | Estimated complexed CN (g/L) | rt_hours | Residence time (h) | -0.187 | 0.187 | Negative | Very weak
free_cn_ppm_avg | Free CN average (ppm) | cu_feed_ppm | Cu feed (ppm) | -0.463 | 0.463 | Negative | Moderate
free_cn_ppm_avg | Free CN average (ppm) | zn_solution_ppm_avg | Zn in solution (ppm) | 0.422 | 0.422 | Positive | Moderate
free_cn_ppm_avg | Free CN average (ppm) | cu_solution_ppm_avg | Cu in solution (ppm) | -0.393 | 0.393 | Negative | Weak
free_cn_ppm_avg | Free CN average (ppm) | do_avg | DO average (ppm) | 0.177 | 0.177 | Positive | Very weak
free_cn_ppm_avg | Free CN average (ppm) | ag_feed_gpt | Ag feed (g/t) | -0.156 | 0.156 | Negative | Very weak
recovery_au_pct | Gold recovery (%) | cu_solution_ppm_avg | Cu in solution (ppm) | -0.51 | 0.51 | Negative | Moderate
recovery_au_pct | Gold recovery (%) | cu_feed_ppm | Cu feed (ppm) | -0.4 | 0.4 | Negative | Weak
recovery_au_pct | Gold recovery (%) | au_feed_gpt | Au feed (g/t) | 0.291 | 0.291 | Positive | Weak
recovery_au_pct | Gold recovery (%) | throughput_tpd | Throughput (t/d) | -0.202 | 0.202 | Negative | Weak
recovery_au_pct | Gold recovery (%) | tailings_moisture_pct | Tailings moisture (%) | -0.168 | 0.168 | Negative | Very weak
nacn_consumption_tpd | NaCN consumption (t/d) | cu_solution_ppm_avg | Cu in solution (ppm) | 0.583 | 0.583 | Positive | Moderate
nacn_consumption_tpd | NaCN consumption (t/d) | throughput_tpd | Throughput (t/d) | 0.487 | 0.487 | Positive | Moderate
nacn_consumption_tpd | NaCN consumption (t/d) | cu_feed_ppm | Cu feed (ppm) | 0.445 | 0.445 | Positive | Moderate
nacn_consumption_tpd | NaCN consumption (t/d) | rt_hours | Residence time (h) | -0.272 | 0.272 | Negative | Weak
nacn_consumption_tpd | NaCN consumption (t/d) | tailings_moisture_pct | Tailings moisture (%) | -0.243 | 0.243 | Negative | Weak
specific_nacn_kgpt | Specific NaCN (kg/t) | cu_solution_ppm_avg | Cu in solution (ppm) | 0.669 | 0.669 | Positive | Strong
specific_nacn_kgpt | Specific NaCN (kg/t) | cu_feed_ppm | Cu feed (ppm) | 0.517 | 0.517 | Positive | Moderate
specific_nacn_kgpt | Specific NaCN (kg/t) | ag_feed_gpt | Ag feed (g/t) | 0.267 | 0.267 | Positive | Weak
specific_nacn_kgpt | Specific NaCN (kg/t) | zn_solution_ppm_avg | Zn in solution (ppm) | -0.193 | 0.193 | Negative | Very weak
specific_nacn_kgpt | Specific NaCN (kg/t) | do_avg | DO average (ppm) | -0.135 | 0.135 | Negative | Very weak
wad_gpl_avg | WAD CN average (g/L) | cu_solution_ppm_avg | Cu in solution (ppm) | 0.989 | 0.989 | Positive | Very strong
wad_gpl_avg | WAD CN average (g/L) | cu_feed_ppm | Cu feed (ppm) | 0.554 | 0.554 | Positive | Moderate
wad_gpl_avg | WAD CN average (g/L) | throughput_tpd | Throughput (t/d) | 0.424 | 0.424 | Positive | Moderate
wad_gpl_avg | WAD CN average (g/L) | rt_hours | Residence time (h) | -0.187 | 0.187 | Negative | Very weak
wad_gpl_avg | WAD CN average (g/L) | ag_feed_gpt | Ag feed (g/t) | 0.186 | 0.186 | Positive | Very weak

## Findings
theme | driver | target | r | direction | strength | finding
Copper and cyanide | Cu in solution (ppm) | NaCN consumption (t/d) | 0.583 | Positive | Moderate | Cu in solution (ppm) vs NaCN consumption (t/d): positive relationship (moderate, r=0.58). Higher dissolved Cu tends to coincide with higher cyanide consumption.
Copper and cyanide | Cu in solution (ppm) | Specific NaCN (kg/t) | 0.669 | Positive | Strong | Cu in solution (ppm) vs Specific NaCN (kg/t): positive relationship (strong, r=0.67). Higher dissolved Cu tends to increase cyanide consumption intensity per tonne treated.
Copper and cyanide | Cu in solution (ppm) | Free CN average (ppm) | -0.393 | Negative | Weak | Cu in solution (ppm) vs Free CN average (ppm): negative relationship (weak, r=-0.39). Higher dissolved Cu appears to reduce the amount of free cyanide maintained in solution.
Copper and cyanide | Cu in solution (ppm) | WAD CN average (g/L) | 0.989 | Positive | Very strong | Cu in solution (ppm) vs WAD CN average (g/L): positive relationship (very strong, r=0.99). Higher dissolved Cu is associated with higher WAD cyanide.
Copper and cyanide | Cu in solution (ppm) | Estimated complexed CN (g/L) | 0.994 | Positive | Very strong | Cu in solution (ppm) vs Estimated complexed CN (g/L): positive relationship (very strong, r=0.99). Higher dissolved Cu is associated with more cyanide reporting to complexed/WAD form.
Copper and cyanide | Cu in solution (ppm) | Gold recovery (%) | -0.51 | Negative | Moderate | Cu in solution (ppm) vs Gold recovery (%): negative relationship (moderate, r=-0.51). If strongly negative, this suggests high dissolved Cu periods may also coincide with weaker recovery.
Copper and cyanide | Cu feed (ppm) | NaCN consumption (t/d) | 0.445 | Positive | Moderate | Cu feed (ppm) vs NaCN consumption (t/d): positive relationship (moderate, r=0.45). This tests whether feed copper alone explains cyanide demand.
Tank 1 progression | cu_ppm_tk_1_s | cu_ppm_tk_1_e |  | Decrease | Mean delta | Cu through Tank 1: mean change across Tank 1 = -81.996. This supports the interpretation that Tank 1 start/end samples represent progression through the tank.
Tank 1 progression | free_cn_ppm_tk_1_s | free_cn_ppm_tk_1_e |  | Increase | Mean delta | Free CN through Tank 1: mean change across Tank 1 = 18.431. This supports the interpretation that Tank 1 start/end samples represent progression through the tank.
Tank 1 progression | wad_gpl_tk_1_s | wad_gpl_tk_1_e |  | Decrease | Mean delta | WAD through Tank 1: mean change across Tank 1 = -0.287. This supports the interpretation that Tank 1 start/end samples represent progression through the tank.
Tank 1 progression | au_ppm_tk_1_s | au_ppm_tk_1_e |  | Decrease | Mean delta | Dissolved Au through Tank 1: mean change across Tank 1 = -0.100. This supports the interpretation that Tank 1 start/end samples represent progression through the tank.
Tank 1 progression | ag_ppm_tk_1_s | ag_ppm_tk_1_e |  | Decrease | Mean delta | Dissolved Ag through Tank 1: mean change across Tank 1 = -2.023. This supports the interpretation that Tank 1 start/end samples represent progression through the tank.
Year-on-year shift | 2025 vs 2026 | NaCN consumption (t/d) |  | Increase | Mean shift | NaCN consumption (t/d): 2025 mean = 20.927, 2026 mean = 23.462, change = 2.535 (12.1%).
Year-on-year shift | 2025 vs 2026 | Specific NaCN (kg/t) |  | Increase | Mean shift | Specific NaCN (kg/t): 2025 mean = 1.814, 2026 mean = 3.755, change = 1.941 (107.0%).
Year-on-year shift | 2025 vs 2026 | Free CN average (ppm) |  | Decrease | Mean shift | Free CN average (ppm): 2025 mean = 513.258, 2026 mean = 294.570, change = -218.688 (-42.6%).
Year-on-year shift | 2025 vs 2026 | WAD CN average (g/L) |  | Increase | Mean shift | WAD CN average (g/L): 2025 mean = 5.472, 2026 mean = 10.762, change = 5.290 (96.7%).
Year-on-year shift | 2025 vs 2026 | Estimated complexed CN (g/L) |  | Increase | Mean shift | Estimated complexed CN (g/L): 2025 mean = 4.959, 2026 mean = 10.467, change = 5.508 (111.1%).
Year-on-year shift | 2025 vs 2026 | Gold recovery (%) |  | Decrease | Mean shift | Gold recovery (%): 2025 mean = 77.976, 2026 mean = 67.325, change = -10.650 (-13.7%).
Indicative mass balance | Circuit inventory / flow assumptions | Mean residence time (h) |  | Magnitude check | Indicative | Mean residence time (h): 44.975
Indicative mass balance | Circuit inventory / flow assumptions | Mean NaCN input (t/d) |  | Magnitude check | Indicative | Mean NaCN input (t/d): 21.358
Indicative mass balance | Circuit inventory / flow assumptions | Mean 30% NaCN solution required (t/d) |  | Magnitude check | Indicative | Mean 30% NaCN solution required (t/d): 71.193
Indicative mass balance | Circuit inventory / flow assumptions | Mean free CN inventory (t) |  | Magnitude check | Indicative | Mean free CN inventory (t): 8.302
Indicative mass balance | Circuit inventory / flow assumptions | Mean WAD inventory (t) |  | Magnitude check | Indicative | Mean WAD inventory (t): 111.098
Indicative mass balance | Circuit inventory / flow assumptions | Mean complexed CN inventory (t) |  | Magnitude check | Indicative | Mean complexed CN inventory (t): 102.796
Copper-cyanide stoichiometry | Solution Cu | Complexed CN |  | CN demand | Strong | Copper-cyanide stoichiometry indicates high cyanide demand from dissolved copper. Slope-based CN:Cu molar ratio ≈ 6.65:1; median pointwise CN:Cu ratio ≈ 8.20:1; CN reporting basis assumed = CN.
Free CN x DO selectivity | Free CN and DO | Recovery / Cu / WAD / NaCN |  | Operating window | Exploratory | Best exploratory selectivity window: DO bin (2.421, 3.637]; Free CN bin (446.312, 624.312]; n = 26; median Au recovery = 81.41%; median solution Cu = 776.8 ppm; median WAD CN = 3465.8 ppm; median specific NaCN = 1.028 kg/t.
Interaction model | Free CN x DO | Recovery / chemistry response |  | Interaction | Model screen | nacn_consumption_tpd: coef = -1.138, p = 0.036, R² = 0.545, n = 359
Seasonal / residence time | Residence time / throughput | Gold recovery |  | Kinetic constraint | Operating context | Median residence time ranges from 28.68 h (Spring) to 41.00 h (Winter). Temperature data was not available or not populated.
Lagged accumulation | Prior Cu / WAD / complexed CN | NaCN demand / recovery |  | Lagged relationship | Exploratory | cu_solution_ppm_avg lag 0 records vs specific_nacn_kgpt: r = 0.669, n = 359; complexed_cn_ppm_avg lag 0 records vs specific_nacn_kgpt: r = 0.652, n = 359; wad_cn_ppm_avg lag 0 records vs specific_nacn_kgpt: r = 0.641, n = 359

## Tank 1 Progression
metric | inlet_col | outlet_col | mean_inlet | mean_outlet | mean_delta | direction
Cu through Tank 1 | cu_ppm_tk_1_s | cu_ppm_tk_1_e | 1843.156 | 1761.16 | -81.996 | Decrease
Free CN through Tank 1 | free_cn_ppm_tk_1_s | free_cn_ppm_tk_1_e | 469.831 | 488.262 | 18.431 | Increase
WAD through Tank 1 | wad_gpl_tk_1_s | wad_gpl_tk_1_e | 6.352 | 6.066 | -0.287 | Decrease
Dissolved Au through Tank 1 | au_ppm_tk_1_s | au_ppm_tk_1_e | 1.857 | 1.757 | -0.1 | Decrease
Dissolved Ag through Tank 1 | ag_ppm_tk_1_s | ag_ppm_tk_1_e | 12.325 | 10.302 | -2.023 | Decrease

## Met Stoich Result
n_rows | CN_reporting_basis | slope_mg_CN_per_mg_Cu | intercept_mg_CN_per_L | slope_CN_to_Cu_molar_ratio | median_pointwise_CN_to_Cu_molar_ratio | p25_pointwise_CN_to_Cu_molar_ratio | p75_pointwise_CN_to_Cu_molar_ratio
359 | CN | 2.724 | 821.411 | 6.652 | 8.204 | 7.44 | 9.14

## Met Stoich Summary
pointwise_CN_to_Cu_molar_ratio
359
8.335
1.039
6.282
6.992
7.44
8.204
9.14
9.664
11.186

## Met Selectivity Bins
do_bin | free_cn_bin | n_days | au_recovery_median | solution_cu_median | wad_cn_ppm_median | complexed_cn_ppm_median | nacn_tpd_median | specific_nacn_kgpt_median | residence_h_median | throughput_tpd_median | ph_tk8_median | selectivity_score
(-0.001, 0.887] | (63.642, 319.021] | 23 | 71.139 | 1434 | 4681.25 | 4454.75 | 13.62 | 1.953 | 43.832 | 9547.879 | 11.5 | 0.059
(-0.001, 0.887] | (319.021, 446.312] | 20 | 78.219 | 1245.484 | 4513.854 | 4111.896 | 11.25 | 1.889 | 39.504 | 10593.952 | 11.54 | 0.615
(-0.001, 0.887] | (446.312, 624.312] | 22 | 79.503 | 1042.103 | 4294.152 | 3807.932 | 18.012 | 1.337 | 35.577 | 11764.85 | 11.747 | 0.78
(-0.001, 0.887] | (624.312, 1082.344] | 25 | 78.562 | 827.344 | 4140.625 | 3305.75 | 11.35 | 1.269 | 40.783 | 10261.784 | 11.629 | 0.742
(0.887, 2.421] | (63.642, 319.021] | 40 | 67.962 | 3719.578 | 10745.179 | 10504.44 | 25.788 | 3.727 | 30.59 | 13685.447 | 11.448 | -0.75
(0.887, 2.421] | (319.021, 446.312] | 25 | 77.544 | 1367.812 | 4700.938 | 4377.656 | 23.84 | 2.472 | 30.32 | 13802.828 | 11.625 | 0.503
(0.887, 2.421] | (446.312, 624.312] | 13 | 78.372 | 1416.042 | 5116.667 | 4601.208 | 22.7 | 1.82 | 34.18 | 12244.08 | 11.675 | 0.594
(0.887, 2.421] | (624.312, 1082.344] | 12 | 78.784 | 986.734 | 4697.656 | 3864.531 | 13.7 | 1.701 | 35.443 | 11808.019 | 11.869 | 0.691
(2.421, 3.637] | (63.642, 319.021] | 16 | 77.574 | 2748.938 | 8308.75 | 8066.234 | 19.08 | 2.587 | 28.567 | 14650.113 | 11.375 | 0.232
(2.421, 3.637] | (319.021, 446.312] | 26 | 77.352 | 2068.672 | 6845.179 | 6490.335 | 22.7 | 1.693 | 31.436 | 13313.65 | 11.444 | 0.401
(2.421, 3.637] | (446.312, 624.312] | 26 | 81.407 | 776.812 | 3465.781 | 2949.875 | 13.052 | 1.028 | 32.408 | 12914.295 | 11.506 | 1
(2.421, 3.637] | (624.312, 1082.344] | 21 | 79.069 | 870.344 | 4164.375 | 3264.875 | 15.5 | 1.259 | 30.581 | 13684.95 | 11.538 | 0.775
(3.637, 6.431] | (63.642, 319.021] | 11 | 76.097 | 1611.781 | 5324.375 | 5027.062 | 25.35 | 1.872 | 32.965 | 12695.476 | 11.543 | 0.394
(3.637, 6.431] | (319.021, 446.312] | 19 | 78.146 | 1131.438 | 4166.562 | 3789.75 | 20 | 1.684 | 33.289 | 12571.806 | 11.343 | 0.649
(3.637, 6.431] | (446.312, 624.312] | 28 | 79.31 | 893.42 | 3646.562 | 3183.703 | 17 | 1.686 | 42.298 | 9896.852 | 11.425 | 0.777
(3.637, 6.431] | (624.312, 1082.344] | 32 | 78.885 | 1147.969 | 4761.875 | 4098.203 | 17.012 | 1.27 | 29.41 | 14232.521 | 11.45 | 0.712

## Met Selectivity Candidates
do_bin | free_cn_bin | n_days | au_recovery_median | solution_cu_median | wad_cn_ppm_median | complexed_cn_ppm_median | nacn_tpd_median | specific_nacn_kgpt_median | residence_h_median | throughput_tpd_median | ph_tk8_median | selectivity_score | free_cn_bin_label | do_bin_label
(2.421, 3.637] | (446.312, 624.312] | 26 | 81.407 | 776.812 | 3465.781 | 2949.875 | 13.052 | 1.028 | 32.408 | 12914.295 | 11.506 | 1 | (446.312, 624.312] | (2.421, 3.637]
(-0.001, 0.887] | (446.312, 624.312] | 22 | 79.503 | 1042.103 | 4294.152 | 3807.932 | 18.012 | 1.337 | 35.577 | 11764.85 | 11.747 | 0.78 | (446.312, 624.312] | (-0.001, 0.887]
(3.637, 6.431] | (446.312, 624.312] | 28 | 79.31 | 893.42 | 3646.562 | 3183.703 | 17 | 1.686 | 42.298 | 9896.852 | 11.425 | 0.777 | (446.312, 624.312] | (3.637, 6.431]
(2.421, 3.637] | (624.312, 1082.344] | 21 | 79.069 | 870.344 | 4164.375 | 3264.875 | 15.5 | 1.259 | 30.581 | 13684.95 | 11.538 | 0.775 | (624.312, 1082.344] | (2.421, 3.637]
(-0.001, 0.887] | (624.312, 1082.344] | 25 | 78.562 | 827.344 | 4140.625 | 3305.75 | 11.35 | 1.269 | 40.783 | 10261.784 | 11.629 | 0.742 | (624.312, 1082.344] | (-0.001, 0.887]
(3.637, 6.431] | (624.312, 1082.344] | 32 | 78.885 | 1147.969 | 4761.875 | 4098.203 | 17.012 | 1.27 | 29.41 | 14232.521 | 11.45 | 0.712 | (624.312, 1082.344] | (3.637, 6.431]
(0.887, 2.421] | (624.312, 1082.344] | 12 | 78.784 | 986.734 | 4697.656 | 3864.531 | 13.7 | 1.701 | 35.443 | 11808.019 | 11.869 | 0.691 | (624.312, 1082.344] | (0.887, 2.421]
(3.637, 6.431] | (319.021, 446.312] | 19 | 78.146 | 1131.438 | 4166.562 | 3789.75 | 20 | 1.684 | 33.289 | 12571.806 | 11.343 | 0.649 | (319.021, 446.312] | (3.637, 6.431]
(-0.001, 0.887] | (319.021, 446.312] | 20 | 78.219 | 1245.484 | 4513.854 | 4111.896 | 11.25 | 1.889 | 39.504 | 10593.952 | 11.54 | 0.615 | (319.021, 446.312] | (-0.001, 0.887]
(0.887, 2.421] | (446.312, 624.312] | 13 | 78.372 | 1416.042 | 5116.667 | 4601.208 | 22.7 | 1.82 | 34.18 | 12244.08 | 11.675 | 0.594 | (446.312, 624.312] | (0.887, 2.421]
(0.887, 2.421] | (319.021, 446.312] | 25 | 77.544 | 1367.812 | 4700.938 | 4377.656 | 23.84 | 2.472 | 30.32 | 13802.828 | 11.625 | 0.503 | (319.021, 446.312] | (0.887, 2.421]
(2.421, 3.637] | (319.021, 446.312] | 26 | 77.352 | 2068.672 | 6845.179 | 6490.335 | 22.7 | 1.693 | 31.436 | 13313.65 | 11.444 | 0.401 | (319.021, 446.312] | (2.421, 3.637]
(3.637, 6.431] | (63.642, 319.021] | 11 | 76.097 | 1611.781 | 5324.375 | 5027.062 | 25.35 | 1.872 | 32.965 | 12695.476 | 11.543 | 0.394 | (63.642, 319.021] | (3.637, 6.431]
(2.421, 3.637] | (63.642, 319.021] | 16 | 77.574 | 2748.938 | 8308.75 | 8066.234 | 19.08 | 2.587 | 28.567 | 14650.113 | 11.375 | 0.232 | (63.642, 319.021] | (2.421, 3.637]
(-0.001, 0.887] | (63.642, 319.021] | 23 | 71.139 | 1434 | 4681.25 | 4454.75 | 13.62 | 1.953 | 43.832 | 9547.879 | 11.5 | 0.059 | (63.642, 319.021] | (-0.001, 0.887]
(0.887, 2.421] | (63.642, 319.021] | 40 | 67.962 | 3719.578 | 10745.179 | 10504.44 | 25.788 | 3.727 | 30.59 | 13685.447 | 11.448 | -0.75 | (63.642, 319.021] | (0.887, 2.421]

## Met Interaction Model
target | term | coef | p_value | r2 | n
recovery_au_pct | const | 76.166 | 0 | 0.349 | 359
recovery_au_pct | free_cn_ppm_avg | 0.223 | 0.545 | 0.349 | 359
recovery_au_pct | do_avg | -0.322 | 0.374 | 0.349 | 359
recovery_au_pct | free_cn_do_interaction_z | 0.223 | 0.507 | 0.349 | 359
recovery_au_pct | cu_solution_ppm_avg | -2.182 | 0 | 0.349 | 359
recovery_au_pct | rt_hours | 0.554 | 0.176 | 0.349 | 359
recovery_au_pct | throughput_tpd | 0.364 | 0.424 | 0.349 | 359
recovery_au_pct | ph_tk_8_s | 0.089 | 0.786 | 0.349 | 359
recovery_au_pct | year | -2.724 | 0 | 0.349 | 359
cu_solution_ppm_avg | const | 1862.677 | 0 | 0.485 | 359
cu_solution_ppm_avg | free_cn_ppm_avg | -271.833 | 0 | 0.485 | 359
cu_solution_ppm_avg | do_avg | -26.228 | 0.638 | 0.485 | 359
cu_solution_ppm_avg | free_cn_do_interaction_z | 48.445 | 0.35 | 0.485 | 359
cu_solution_ppm_avg | rt_hours | 126.489 | 0.044 | 0.485 | 359
cu_solution_ppm_avg | throughput_tpd | 474.513 | 0 | 0.485 | 359
cu_solution_ppm_avg | ph_tk_8_s | -51.399 | 0.309 | 0.485 | 359
cu_solution_ppm_avg | year | 560.509 | 0 | 0.485 | 359
wad_cn_ppm_avg | const | 6371.18 | 0 | 0.991 | 359
wad_cn_ppm_avg | free_cn_ppm_avg | 421.163 | 0 | 0.991 | 359
wad_cn_ppm_avg | do_avg | -2.16 | 0.912 | 0.991 | 359
wad_cn_ppm_avg | free_cn_do_interaction_z | -1.711 | 0.925 | 0.991 | 359
wad_cn_ppm_avg | cu_solution_ppm_avg | 3617.151 | 0 | 0.991 | 359
wad_cn_ppm_avg | rt_hours | -14.024 | 0.525 | 0.991 | 359
wad_cn_ppm_avg | throughput_tpd | 8.592 | 0.726 | 0.991 | 359
wad_cn_ppm_avg | ph_tk_8_s | 3.552 | 0.841 | 0.991 | 359
wad_cn_ppm_avg | year | -16.006 | 0.486 | 0.991 | 359
complexed_cn_ppm_avg | const | 5895.081 | 0 | 0.992 | 359
complexed_cn_ppm_avg | free_cn_ppm_avg | 214.476 | 0 | 0.992 | 359
complexed_cn_ppm_avg | do_avg | -2.16 | 0.912 | 0.992 | 359
complexed_cn_ppm_avg | free_cn_do_interaction_z | -1.711 | 0.925 | 0.992 | 359
complexed_cn_ppm_avg | cu_solution_ppm_avg | 3617.151 | 0 | 0.992 | 359
complexed_cn_ppm_avg | rt_hours | -14.024 | 0.525 | 0.992 | 359
complexed_cn_ppm_avg | throughput_tpd | 8.592 | 0.726 | 0.992 | 359
complexed_cn_ppm_avg | ph_tk_8_s | 3.552 | 0.841 | 0.992 | 359
complexed_cn_ppm_avg | year | -16.006 | 0.486 | 0.992 | 359
nacn_consumption_tpd | const | 21.358 | 0 | 0.545 | 359
nacn_consumption_tpd | free_cn_ppm_avg | -1.329 | 0.025 | 0.545 | 359
nacn_consumption_tpd | do_avg | 0.43 | 0.459 | 0.545 | 359
nacn_consumption_tpd | free_cn_do_interaction_z | -1.138 | 0.036 | 0.545 | 359
nacn_consumption_tpd | cu_solution_ppm_avg | 10.074 | 0 | 0.545 | 359
nacn_consumption_tpd | rt_hours | -0.128 | 0.846 | 0.545 | 359
nacn_consumption_tpd | throughput_tpd | 4.144 | 0 | 0.545 | 359
nacn_consumption_tpd | ph_tk_8_s | 0.149 | 0.778 | 0.545 | 359
nacn_consumption_tpd | year | -6.251 | 0 | 0.545 | 359
specific_nacn_kgpt | const | 2.144 | 0 | 0.517 | 359
specific_nacn_kgpt | free_cn_ppm_avg | -0.108 | 0.062 | 0.517 | 359
specific_nacn_kgpt | do_avg | 0.039 | 0.497 | 0.517 | 359
specific_nacn_kgpt | free_cn_do_interaction_z | -0.035 | 0.505 | 0.517 | 359
specific_nacn_kgpt | cu_solution_ppm_avg | 0.823 | 0 | 0.517 | 359
specific_nacn_kgpt | rt_hours | 0.069 | 0.283 | 0.517 | 359
specific_nacn_kgpt | throughput_tpd | -0.223 | 0.002 | 0.517 | 359
specific_nacn_kgpt | ph_tk_8_s | 0.025 | 0.626 | 0.517 | 359
specific_nacn_kgpt | year | 0.265 | 0 | 0.517 | 359

## Met Seasonal Summary
season | n_days | au_recovery_median | au_recovery_mean | residence_h_median | residence_h_mean | throughput_tpd_median | throughput_tpd_mean | free_cn_ppm_median | free_cn_ppm_mean | do_ppm_median | do_ppm_mean | solution_cu_ppm_median | solution_cu_ppm_mean | wad_cn_ppm_median | wad_cn_ppm_mean | specific_nacn_kgpt_median | specific_nacn_kgpt_mean | ph_tk8_median | ph_tk8_mean
Summer | 123 | 75.267 | 73.485 | 32.174 | 46.375 | 13007.509 | 12508.175 | 356.344 | 414.814 | 1.532 | 1.644 | 2632.719 | 2493.126 | 7967.5 | 7984.408 | 2.443 | 2.602 | 11.55 | 11.656
Autumn | 100 | 79.175 | 77.462 | 33.4 | 45.42 | 12530.592 | 11346.017 | 539.433 | 552.688 | 2.708 | 2.295 | 787.625 | 1075.401 | 3500.781 | 4285.797 | 1.207 | 1.556 | 11.525 | 11.553
Winter | 70 | 80.311 | 79.296 | 40.999 | 52.789 | 10208.794 | 9534.859 | 406.516 | 437.284 | 3.214 | 2.79 | 926.443 | 1011.175 | 3654.688 | 3920.293 | 1.486 | 1.552 | 11.581 | 11.606
Spring | 66 | 78.329 | 75.879 | 28.675 | 33.405 | 14594.616 | 13831.706 | 502.438 | 515.44 | 3.46 | 3.382 | 2660.297 | 2783.701 | 8869.219 | 9123.808 | 2.712 | 2.807 | 11.369 | 11.399

## Met Lag Correlations
lag_records | lagged_variable | target | correlation_r | abs_r | n
0 | cu_solution_ppm_avg | nacn_consumption_tpd | 0.583 | 0.583 | 359
0 | cu_solution_ppm_avg | specific_nacn_kgpt | 0.669 | 0.669 | 359
0 | cu_solution_ppm_avg | recovery_au_pct | -0.51 | 0.51 | 359
0 | cu_solution_ppm_avg | wad_cn_ppm_avg | 0.989 | 0.989 | 359
0 | wad_cn_ppm_avg | nacn_consumption_tpd | 0.581 | 0.581 | 359
0 | wad_cn_ppm_avg | specific_nacn_kgpt | 0.641 | 0.641 | 359
0 | wad_cn_ppm_avg | recovery_au_pct | -0.495 | 0.495 | 359
0 | wad_cn_ppm_avg | cu_solution_ppm_avg | 0.989 | 0.989 | 359
0 | complexed_cn_ppm_avg | nacn_consumption_tpd | 0.582 | 0.582 | 359
0 | complexed_cn_ppm_avg | specific_nacn_kgpt | 0.652 | 0.652 | 359
0 | complexed_cn_ppm_avg | recovery_au_pct | -0.503 | 0.503 | 359
0 | complexed_cn_ppm_avg | cu_solution_ppm_avg | 0.994 | 0.994 | 359
0 | complexed_cn_ppm_avg | wad_cn_ppm_avg | 0.998 | 0.998 | 359
0 | free_cn_ppm_avg | nacn_consumption_tpd | -0.193 | 0.193 | 359
0 | free_cn_ppm_avg | specific_nacn_kgpt | -0.379 | 0.379 | 359
0 | free_cn_ppm_avg | recovery_au_pct | 0.286 | 0.286 | 359
0 | free_cn_ppm_avg | cu_solution_ppm_avg | -0.393 | 0.393 | 359
0 | free_cn_ppm_avg | wad_cn_ppm_avg | -0.286 | 0.286 | 359
1 | cu_solution_ppm_avg | nacn_consumption_tpd | 0.547 | 0.547 | 358
1 | cu_solution_ppm_avg | specific_nacn_kgpt | 0.64 | 0.64 | 358
1 | cu_solution_ppm_avg | recovery_au_pct | -0.52 | 0.52 | 358
1 | cu_solution_ppm_avg | cu_solution_ppm_avg | 0.99 | 0.99 | 358
1 | cu_solution_ppm_avg | wad_cn_ppm_avg | 0.984 | 0.984 | 358
1 | wad_cn_ppm_avg | nacn_consumption_tpd | 0.526 | 0.526 | 358
1 | wad_cn_ppm_avg | specific_nacn_kgpt | 0.596 | 0.596 | 358
1 | wad_cn_ppm_avg | recovery_au_pct | -0.501 | 0.501 | 358
1 | wad_cn_ppm_avg | cu_solution_ppm_avg | 0.976 | 0.976 | 358
1 | wad_cn_ppm_avg | wad_cn_ppm_avg | 0.979 | 0.979 | 358
1 | complexed_cn_ppm_avg | nacn_consumption_tpd | 0.536 | 0.536 | 358
1 | complexed_cn_ppm_avg | specific_nacn_kgpt | 0.614 | 0.614 | 358
1 | complexed_cn_ppm_avg | recovery_au_pct | -0.509 | 0.509 | 358
1 | complexed_cn_ppm_avg | cu_solution_ppm_avg | 0.982 | 0.982 | 358
1 | complexed_cn_ppm_avg | wad_cn_ppm_avg | 0.981 | 0.981 | 358
1 | free_cn_ppm_avg | nacn_consumption_tpd | -0.335 | 0.335 | 358
1 | free_cn_ppm_avg | specific_nacn_kgpt | -0.487 | 0.487 | 358
1 | free_cn_ppm_avg | recovery_au_pct | 0.29 | 0.29 | 358
1 | free_cn_ppm_avg | cu_solution_ppm_avg | -0.407 | 0.407 | 358
1 | free_cn_ppm_avg | wad_cn_ppm_avg | -0.345 | 0.345 | 358
2 | cu_solution_ppm_avg | nacn_consumption_tpd | 0.514 | 0.514 | 357
2 | cu_solution_ppm_avg | specific_nacn_kgpt | 0.614 | 0.614 | 357
2 | cu_solution_ppm_avg | recovery_au_pct | -0.53 | 0.53 | 357
2 | cu_solution_ppm_avg | cu_solution_ppm_avg | 0.978 | 0.978 | 357
2 | cu_solution_ppm_avg | wad_cn_ppm_avg | 0.971 | 0.971 | 357
2 | wad_cn_ppm_avg | nacn_consumption_tpd | 0.502 | 0.502 | 357
2 | wad_cn_ppm_avg | specific_nacn_kgpt | 0.586 | 0.586 | 357
2 | wad_cn_ppm_avg | recovery_au_pct | -0.512 | 0.512 | 357
2 | wad_cn_ppm_avg | cu_solution_ppm_avg | 0.965 | 0.965 | 357
2 | wad_cn_ppm_avg | wad_cn_ppm_avg | 0.964 | 0.964 | 357
2 | complexed_cn_ppm_avg | nacn_consumption_tpd | 0.51 | 0.51 | 357
2 | complexed_cn_ppm_avg | specific_nacn_kgpt | 0.601 | 0.601 | 357
2 | complexed_cn_ppm_avg | recovery_au_pct | -0.519 | 0.519 | 357
2 | complexed_cn_ppm_avg | cu_solution_ppm_avg | 0.971 | 0.971 | 357
2 | complexed_cn_ppm_avg | wad_cn_ppm_avg | 0.967 | 0.967 | 357
2 | free_cn_ppm_avg | nacn_consumption_tpd | -0.29 | 0.29 | 357
2 | free_cn_ppm_avg | specific_nacn_kgpt | -0.431 | 0.431 | 357
2 | free_cn_ppm_avg | recovery_au_pct | 0.278 | 0.278 | 357
2 | free_cn_ppm_avg | cu_solution_ppm_avg | -0.403 | 0.403 | 357
2 | free_cn_ppm_avg | wad_cn_ppm_avg | -0.364 | 0.364 | 357
3 | cu_solution_ppm_avg | nacn_consumption_tpd | 0.498 | 0.498 | 356
3 | cu_solution_ppm_avg | specific_nacn_kgpt | 0.605 | 0.605 | 356
3 | cu_solution_ppm_avg | recovery_au_pct | -0.541 | 0.541 | 356
3 | cu_solution_ppm_avg | cu_solution_ppm_avg | 0.966 | 0.966 | 356
3 | cu_solution_ppm_avg | wad_cn_ppm_avg | 0.958 | 0.958 | 356
3 | wad_cn_ppm_avg | nacn_consumption_tpd | 0.492 | 0.492 | 356
3 | wad_cn_ppm_avg | specific_nacn_kgpt | 0.59 | 0.59 | 356
3 | wad_cn_ppm_avg | recovery_au_pct | -0.534 | 0.534 | 356
3 | wad_cn_ppm_avg | cu_solution_ppm_avg | 0.952 | 0.952 | 356
3 | wad_cn_ppm_avg | wad_cn_ppm_avg | 0.949 | 0.949 | 356
3 | complexed_cn_ppm_avg | nacn_consumption_tpd | 0.497 | 0.497 | 356
3 | complexed_cn_ppm_avg | specific_nacn_kgpt | 0.602 | 0.602 | 356
3 | complexed_cn_ppm_avg | recovery_au_pct | -0.539 | 0.539 | 356
3 | complexed_cn_ppm_avg | cu_solution_ppm_avg | 0.959 | 0.959 | 356
3 | complexed_cn_ppm_avg | wad_cn_ppm_avg | 0.954 | 0.954 | 356
3 | free_cn_ppm_avg | nacn_consumption_tpd | -0.242 | 0.242 | 356
3 | free_cn_ppm_avg | specific_nacn_kgpt | -0.382 | 0.382 | 356
3 | free_cn_ppm_avg | recovery_au_pct | 0.24 | 0.24 | 356
3 | free_cn_ppm_avg | cu_solution_ppm_avg | -0.411 | 0.411 | 356
3 | free_cn_ppm_avg | wad_cn_ppm_avg | -0.389 | 0.389 | 356
4 | cu_solution_ppm_avg | nacn_consumption_tpd | 0.485 | 0.485 | 355
4 | cu_solution_ppm_avg | specific_nacn_kgpt | 0.604 | 0.604 | 355
4 | cu_solution_ppm_avg | recovery_au_pct | -0.559 | 0.559 | 355
4 | cu_solution_ppm_avg | cu_solution_ppm_avg | 0.955 | 0.955 | 355
4 | cu_solution_ppm_avg | wad_cn_ppm_avg | 0.945 | 0.945 | 355
4 | wad_cn_ppm_avg | nacn_consumption_tpd | 0.479 | 0.479 | 355
4 | wad_cn_ppm_avg | specific_nacn_kgpt | 0.58 | 0.58 | 355
4 | wad_cn_ppm_avg | recovery_au_pct | -0.554 | 0.554 | 355
4 | wad_cn_ppm_avg | cu_solution_ppm_avg | 0.939 | 0.939 | 355
4 | wad_cn_ppm_avg | wad_cn_ppm_avg | 0.933 | 0.933 | 355
4 | complexed_cn_ppm_avg | nacn_consumption_tpd | 0.48 | 0.48 | 355
4 | complexed_cn_ppm_avg | specific_nacn_kgpt | 0.59 | 0.59 | 355
4 | complexed_cn_ppm_avg | recovery_au_pct | -0.558 | 0.558 | 355
4 | complexed_cn_ppm_avg | cu_solution_ppm_avg | 0.946 | 0.946 | 355
4 | complexed_cn_ppm_avg | wad_cn_ppm_avg | 0.938 | 0.938 | 355
4 | free_cn_ppm_avg | nacn_consumption_tpd | -0.18 | 0.18 | 355
4 | free_cn_ppm_avg | specific_nacn_kgpt | -0.347 | 0.347 | 355
4 | free_cn_ppm_avg | recovery_au_pct | 0.23 | 0.23 | 355
4 | free_cn_ppm_avg | cu_solution_ppm_avg | -0.408 | 0.408 | 355
4 | free_cn_ppm_avg | wad_cn_ppm_avg | -0.389 | 0.389 | 355
7 | cu_solution_ppm_avg | nacn_consumption_tpd | 0.488 | 0.488 | 352
7 | cu_solution_ppm_avg | specific_nacn_kgpt | 0.617 | 0.617 | 352
7 | cu_solution_ppm_avg | recovery_au_pct | -0.577 | 0.577 | 352
7 | cu_solution_ppm_avg | cu_solution_ppm_avg | 0.93 | 0.93 | 352
7 | cu_solution_ppm_avg | wad_cn_ppm_avg | 0.916 | 0.916 | 352
7 | wad_cn_ppm_avg | nacn_consumption_tpd | 0.497 | 0.497 | 352
7 | wad_cn_ppm_avg | specific_nacn_kgpt | 0.603 | 0.603 | 352
7 | wad_cn_ppm_avg | recovery_au_pct | -0.553 | 0.553 | 352
7 | wad_cn_ppm_avg | cu_solution_ppm_avg | 0.912 | 0.912 | 352
7 | wad_cn_ppm_avg | wad_cn_ppm_avg | 0.901 | 0.901 | 352
7 | complexed_cn_ppm_avg | nacn_consumption_tpd | 0.496 | 0.496 | 352
7 | complexed_cn_ppm_avg | specific_nacn_kgpt | 0.611 | 0.611 | 352
7 | complexed_cn_ppm_avg | recovery_au_pct | -0.564 | 0.564 | 352
7 | complexed_cn_ppm_avg | cu_solution_ppm_avg | 0.919 | 0.919 | 352
7 | complexed_cn_ppm_avg | wad_cn_ppm_avg | 0.907 | 0.907 | 352
7 | free_cn_ppm_avg | nacn_consumption_tpd | -0.131 | 0.131 | 352
7 | free_cn_ppm_avg | specific_nacn_kgpt | -0.313 | 0.313 | 352
7 | free_cn_ppm_avg | recovery_au_pct | 0.358 | 0.358 | 352
7 | free_cn_ppm_avg | cu_solution_ppm_avg | -0.393 | 0.393 | 352
7 | free_cn_ppm_avg | wad_cn_ppm_avg | -0.374 | 0.374 | 352
14 | cu_solution_ppm_avg | nacn_consumption_tpd | 0.43 | 0.43 | 345
14 | cu_solution_ppm_avg | specific_nacn_kgpt | 0.624 | 0.624 | 345
14 | cu_solution_ppm_avg | recovery_au_pct | -0.514 | 0.514 | 345
14 | cu_solution_ppm_avg | cu_solution_ppm_avg | 0.9 | 0.9 | 345
14 | cu_solution_ppm_avg | wad_cn_ppm_avg | 0.889 | 0.889 | 345
14 | wad_cn_ppm_avg | nacn_consumption_tpd | 0.437 | 0.437 | 345
14 | wad_cn_ppm_avg | specific_nacn_kgpt | 0.613 | 0.613 | 345
14 | wad_cn_ppm_avg | recovery_au_pct | -0.478 | 0.478 | 345
14 | wad_cn_ppm_avg | cu_solution_ppm_avg | 0.891 | 0.891 | 345
14 | wad_cn_ppm_avg | wad_cn_ppm_avg | 0.882 | 0.882 | 345
14 | complexed_cn_ppm_avg | nacn_consumption_tpd | 0.436 | 0.436 | 345
14 | complexed_cn_ppm_avg | specific_nacn_kgpt | 0.619 | 0.619 | 345
14 | complexed_cn_ppm_avg | recovery_au_pct | -0.492 | 0.492 | 345
14 | complexed_cn_ppm_avg | cu_solution_ppm_avg | 0.894 | 0.894 | 345
14 | complexed_cn_ppm_avg | wad_cn_ppm_avg | 0.884 | 0.884 | 345
14 | free_cn_ppm_avg | nacn_consumption_tpd | -0.12 | 0.12 | 345
14 | free_cn_ppm_avg | specific_nacn_kgpt | -0.291 | 0.291 | 345
14 | free_cn_ppm_avg | recovery_au_pct | 0.377 | 0.377 | 345
14 | free_cn_ppm_avg | cu_solution_ppm_avg | -0.326 | 0.326 | 345
14 | free_cn_ppm_avg | wad_cn_ppm_avg | -0.314 | 0.314 | 345

## Met Summary Addendum
finding | evidence | implication
Copper-cyanide stoichiometry indicates high cyanide demand from dissolved copper. | Slope-based CN:Cu molar ratio ≈ 6.65:1; median pointwise CN:Cu ratio ≈ 8.20:1; CN reporting basis assumed = CN. | The data is consistent with copper tying up multiple moles of cyanide per mole of copper. This supports a selectivity-control strategy rather than simply increasing cyanide addition.
Free cyanide and dissolved oxygen should be managed as an operating window, not as independent maxima. | Best exploratory selectivity window: DO bin (2.421, 3.637]; Free CN bin (446.312, 624.312]; n = 26; median Au recovery = 81.41%; median solution Cu = 776.8 ppm; median WAD CN = 3465.8 ppm; median specific NaCN = 1.028 kg/t. | The operating objective should be to maintain gold dissolution while limiting copper solubilisation, WAD CN formation, and specific NaCN consumption. This directly supports a LeachIT selectivity-window model.
The Free CN × DO interaction is material in at least one diagnostic model. | nacn_consumption_tpd: coef = -1.138, p = 0.036, R² = 0.545, n = 359 | A weak direct DO-recovery correlation should not be interpreted as proof that oxygen is irrelevant. DO should be assessed in combination with cyanide and copper chemistry.
Residence time should remain in the recovery interpretation and LeachIT feature set. | Median residence time ranges from 28.68 h (Spring) to 41.00 h (Winter). Temperature data was not available or not populated. | Seasonal residence-time adjustment remains a plausible control strategy, but a temperature dataset is required before making a firm winter-kinetics conclusion.
Lagged copper/WAD behaviour should be assessed as a possible recycle or accumulation signal. | cu_solution_ppm_avg lag 0 records vs specific_nacn_kgpt: r = 0.669, n = 359; complexed_cn_ppm_avg lag 0 records vs specific_nacn_kgpt: r = 0.652, n = 359; wad_cn_ppm_avg lag 0 records vs specific_nacn_kgpt: r = 0.641, n = 359 | If lagged Cu or WAD CN predicts future cyanide demand or lower recovery, this supports the recycle or consumption-spiral hypothesis and should be discussed with site in terms of bleed, purge, solution recycle, and copper-removal options.
Dissolved oxygen should not be treated only as a stand-alone recovery driver. | Direct correlations: DO vs recovery r = 0.071; DO vs solution Cu r = -0.078; DO vs WAD CN r = -0.057. | The report should state that DO does not appear to be the primary stand-alone driver in the available data, but it remains important in combination with free CN, copper dissolution, and residence time.