## Summary
metric | value | unit
Mean throughput | 11769.799 | t/d
Mean water flow | 11769.799 | m3/d
Mean slurry flow | 16128.984 | m3/d
Mean estimated residence time | 72.75 | h
Mean NaCN input | 24.417 | t/d
Mean specific NaCN | 2.662 | kg/t
Mean 30% NaCN solution rate | 81.391 | t/d
Mean free CN outflow | 5218.134 | kg/d
Mean WAD CN outflow | 88175.815 | kg/d
Mean complexed CN outflow | 82957.68 | kg/d
Mean free CN inventory | 5.581 | t
Mean WAD CN inventory | 81.685 | t
Mean complexed CN inventory | 76.103 | t
Mean Au feed | 22986.921 | g/d
Mean Au extracted | 17670.616 | g/d
Mean Au recovery (calculated) | 75.153 | %
Mean Ag feed | 423549.835 | g/d
Mean Ag extracted | 220956.981 | g/d
Mean Ag recovery (calculated) | 52.014 | %
Mean Cu in feed | 10839394.4 | g/d
Mean Cu in TK-8 solution | 27207806.0 | g/d
Mean Cu solution fraction | 1743.048 | %

## Monthly
date | throughput_tpd | solids_tpd_est | water_m3d_est | slurry_m3d_est | rt_hours_est | nacn_input_tpd | specific_nacn_kgpt | nacn_solution_tpd_30pct | cu_ppm_tk_8_s | cu_sol_tk8_gpd_est | cu_solution_fraction_pct_est | free_cn_out_kgd_est | wad_cn_out_kgd_est | complexed_cn_out_kgd_est | free_cn_accountability_pct | wad_cn_accountability_pct | complexed_cn_accountability_pct | free_cn_inventory_t_est | wad_cn_inventory_t_est | complexed_cn_inventory_t_est | au_feed_gpd | au_tail_gpd | au_extracted_gpd | au_recovery_calc_pct | ag_feed_gpd | ag_tail_gpd | ag_extracted_gpd | ag_recovery_calc_pct | cu_feed_gpd
2025-01-31 | 11617.73 | 11617.73 | 11617.73 | 15920.593 | 40.495 | 19.117 | 1.696 | 63.725 | 1260.106 | 14610096.3 | 431.934 | 5659.881 | 56664.055 | 51004.175 | 36.575 | 343.421 | 306.846 | 6.098 | 56.96 | 50.862 | 23215.141 | 4949.537 | 18265.604 | 78.445 | 473007.551 | 221569.646 | 251437.905 | 52.793 | 4999946.934
2025-02-28 | 9753.507 | 9753.507 | 9753.507 | 13365.917 | 497.507 | 11.111 | 4.929 | 37.037 | 774.46 | 7775962.704 | 486.221 | 5961.293 | 35216.08 | 29254.787 | 61.249 | 356.371 | 295.122 | 7.359 | 40.578 | 33.219 | 22916.839 | 4656.08 | 18260.759 | 80.754 | 309620.841 | 134276.688 | 175344.153 | 58.301 | 2185143.724
2025-03-31 | 11976.544 | 11976.544 | 11976.544 | 16412.302 | 39.527 | 13.122 | 1.112 | 43.74 | 758.646 | 9094493.214 | 21250.965 | 6668.533 | 41334.605 | 34666.072 | 61.961 | 391.106 | 329.146 | 6.902 | 40.566 | 33.664 | 24464.23 | 4938.114 | 19526.116 | 79.599 | 386824.525 | 165964.133 | 220860.392 | 56.997 | 3100672.103
2025-04-30 | 10795.605 | 10795.605 | 10795.605 | 14793.977 | 67.128 | 11.624 | 1.146 | 38.747 | 669.429 | 7221480.185 | 247.965 | 6256.759 | 34797.181 | 28540.422 | 57.562 | 325.003 | 267.441 | 6.984 | 37.39 | 30.406 | 19183.549 | 3255.553 | 15927.995 | 79.934 | 310298.764 | 113060.974 | 197237.789 | 60.816 | 3551773.372
2025-05-31 | 10484.73 | 10484.73 | 10484.73 | 14367.963 | 52.454 | 14.157 | 1.371 | 47.189 | 882.656 | 9342653.357 | 369.891 | 6420.732 | 41107.262 | 34686.531 | 67.083 | 383.611 | 316.528 | 6.875 | 44.674 | 37.799 | 16132.607 | 3785.014 | 12347.593 | 76.314 | 238972.744 | 129556.238 | 109416.507 | 47.774 | 4257314.394
2025-06-30 | 10121.055 | 10121.055 | 10121.055 | 13869.594 | 46.572 | 12.291 | 1.226 | 40.97 | 961.792 | 9778922.37 | 250.779 | 4673.077 | 38999.118 | 34326.041 | 63.022 | 459.99 | 396.967 | 5.558 | 45.01 | 39.452 | 9547.551 | 2647.713 | 10919.859 | 80.325 | 241467.858 | 115971.538 | 227166.998 | 65.675 | 7156120.991
2025-07-31 | 8213.459 | 8213.459 | 8213.459 | 11255.481 | 74.899 | 11.82 | 1.808 | 39.4 | 954.18 | 7572768.47 | 616.21 | 4258.209 | 31620.829 | 27362.62 | 65.306 | 397.895 | 332.589 | 5.993 | 44.706 | 38.714 | 17755.342 | 4314.506 | 13440.836 | 75.772 | 372960.023 | 182843.855 | 190116.168 | 53.034 | 2572716.482
2025-08-31 | 10005.367 | 10005.367 | 10005.367 | 13711.058 | 46.777 | 16.907 | 1.67 | 56.356 | 1102.223 | 11222456.9 | 271.271 | 4030.867 | 41857.131 | 37826.265 | 37.805 | 307.068 | 269.263 | 5.104 | 48.401 | 43.297 | 24096.151 | 5239.584 | 18856.567 | 79.422 | 447038.371 | 176428.852 | 270609.519 | 61.922 | 6584747.279
2025-09-30 | 13065.271 | 13065.271 | 13065.271 | 17904.26 | 34.223 | 42.406 | 3.46 | 141.353 | 2577.958 | 33820551.4 | 278.96 | 6331.682 | 111965.026 | 105633.344 | 18.158 | 292.262 | 274.105 | 6.243 | 99.035 | 92.792 | 30506.317 | 8981.466 | 21524.851 | 71.084 | 621908.796 | 326917.547 | 294991.248 | 48.345 | 18114020.6
2025-10-31 | 13859.289 | 13859.289 | 13859.289 | 18992.359 | 33.973 | 33.105 | 2.44 | 110.35 | 2633.155 | 36558927.19 | 686.272 | 8168.199 | 124352.08 | 116183.88 | 40.071 | 520.018 | 479.948 | 7.353 | 103.684 | 96.331 | 29980.542 | 6490.095 | 23490.447 | 78.3 | 421706.074 | 214695.217 | 207010.857 | 48.682 | 10503115.5
2025-11-30 | 13858.534 | 13858.534 | 13858.534 | 18991.324 | 34.895 | 57.518 | 4.446 | 191.727 | 4481.117 | 61171159.1 | 343.899 | 4801.639 | 178112.596 | 173310.957 | 13.095 | 370.772 | 357.676 | 3.822 | 149.647 | 145.825 | 34504.003 | 7955.686 | 26548.317 | 76.563 | 504989.088 | 230159.125 | 274829.963 | 53.472 | 24084369.5
2025-12-31 | 13293.485 | 13293.485 | 13293.485 | 18216.998 | 35.176 | 48.584 | 3.897 | 161.948 | 4394.511 | 57302788.1 | 373.467 | 3568.914 | 163681.778 | 160112.864 | 9.73 | 441.317 | 431.587 | 3.538 | 144.943 | 141.405 | 27395.438 | 8418.511 | 18976.927 | 69.197 | 468684.771 | 301361.248 | 167323.523 | 35.37 | 22513177.3
2026-01-31 | 14888.114 | 14888.114 | 14888.114 | 20402.23 | 29.248 | 26.038 | 3.713 | 86.793 | 4250.906 | 63283924.7 | 559.66 | 4093.843 | 184923.755 | 180829.912 | 21.778 | 984.172 | 962.394 | 3.615 | 145.707 | 142.092 | 24705.766 | 6943.059 | 17762.707 | 70.403 | 543983.122 | 263525.555 | 280457.567 | 52.554 | 18915254.56
2026-02-28 | 12314.814 | 12314.814 | 12314.814 | 16875.857 | 37.194 | 22.454 | 3.898 | 74.846 | 3433.849 | 42754270.5 | 269.84 | 2794.221 | 124757.761 | 121963.541 | 23.817 | 792.092 | 768.275 | 3.316 | 119.143 | 115.827 | 19147.712 | 6801.163 | 12346.549 | 63.723 | 534390.92 | 309130.249 | 225260.67 | 41.184 | 18553304.1
2026-03-31 | 12431.594 | 12431.594 | 12431.594 | 17035.888 | 34.397 | 23.237 | 4.172 | 77.456 | 3614.628 | 45016490.3 | 242.303 | 3602.138 | 134359.615 | 130757.477 | 19.16 | 683.802 | 664.642 | 4.364 | 126.632 | 122.268 | 16273.202 | 6090.757 | 10182.445 | 62.789 | 501202.153 | 278287.462 | 222914.692 | 45.169 | 19357351.1

## Flag Summary
flag | days_flagged
High Cu solution fraction | 414
High WAD accountability | 406
High specific NaCN | 42
High residence time | 42
Low residence time | 42

## Flagged Days
date | throughput_tpd | rt_hours_est | nacn_input_tpd | wad_cn_accountability_pct | cu_solution_fraction_pct_est | flag_count | flag_high_cu_solution_fraction | flag_high_wad_accountability | flag_high_specific_nacn | flag_high_rt | flag_low_rt
2025-01-01 | 13872.041 | 30.169 | 28 | 198.977 | 349.79 | 2 | TRUE | TRUE | FALSE | FALSE | FALSE
2025-01-02 | 12805.405 | 32.682 | 28 | 209.329 | 316.31 | 2 | TRUE | TRUE | FALSE | FALSE | FALSE
2025-01-03 | 13264.184 | 31.551 | 36 | 182.751 | 654.094 | 2 | TRUE | TRUE | FALSE | FALSE | FALSE
2025-01-04 | 11038.579 | 37.913 | 32 | 181.25 | 487.203 | 2 | TRUE | TRUE | FALSE | FALSE | FALSE
2025-01-05 | 11847.452 | 35.324 | 24 | 270.332 | 412.534 | 2 | TRUE | TRUE | FALSE | FALSE | FALSE
2025-01-06 | 12205.242 | 34.289 | 15.2 | 439.328 | 156.043 | 2 | TRUE | TRUE | FALSE | FALSE | FALSE
2025-01-07 | 11263.64 | 37.155 | 15.4 | 410.593 | 333.632 | 2 | TRUE | TRUE | FALSE | FALSE | FALSE
2025-01-08 | 11768.585 | 35.561 | 16.2 | 423.887 | 1329.93 | 2 | TRUE | TRUE | FALSE | FALSE | FALSE
2025-01-09 | 12491.858 | 33.502 | 8.4 | 773.73 | 226.423 | 2 | TRUE | TRUE | FALSE | FALSE | FALSE
2025-01-10 | 3274.929 | 127.79 | 8 | 205.502 | 834.768 | 3 | TRUE | TRUE | FALSE | TRUE | FALSE
2025-01-11 | 4485.835 | 93.294 | 0 |  |  | 1 | FALSE | FALSE | FALSE | TRUE | FALSE
2025-01-12 | 11272.296 | 37.127 | 20 | 233.971 | 148.166 | 2 | TRUE | TRUE | FALSE | FALSE | FALSE
2025-01-13 | 13061.244 | 32.042 | 16 | 333.164 | 291.327 | 2 | TRUE | TRUE | FALSE | FALSE | FALSE
2025-01-14 | 12081.17 | 34.641 | 20 | 241.85 | 268.738 | 2 | TRUE | TRUE | FALSE | FALSE | FALSE
2025-01-15 | 9078.43 | 46.099 | 24.54 | 159.307 | 320.421 | 2 | TRUE | TRUE | FALSE | FALSE | FALSE
2025-01-16 | 6530.242 | 64.087 | 29 | 103.414 | 616.54 | 2 | TRUE | TRUE | FALSE | FALSE | FALSE
2025-01-17 | 9656.381 | 43.34 | 16.4 | 277.842 | 506.798 | 2 | TRUE | TRUE | FALSE | FALSE | FALSE
2025-01-18 | 11827.843 | 35.383 | 17 | 332.919 | 368.566 | 2 | TRUE | TRUE | FALSE | FALSE | FALSE
2025-01-19 | 10851.086 | 38.568 | 24 | 234.824 | 236.825 | 2 | TRUE | TRUE | FALSE | FALSE | FALSE
2025-01-20 | 14634.465 | 28.597 | 19 | 403.411 | 306.615 | 2 | TRUE | TRUE | FALSE | FALSE | FALSE
2025-01-21 | 13057.242 | 32.051 | 16 | 424.564 | 783.618 | 2 | TRUE | TRUE | FALSE | FALSE | FALSE
2025-01-22 | 13459.378 | 31.094 | 15.5 | 472.923 | 983.914 | 2 | TRUE | TRUE | FALSE | FALSE | FALSE
2025-01-23 | 14803.329 | 28.271 | 8 | 1017.498 | 410.649 | 2 | TRUE | TRUE | FALSE | FALSE | FALSE
2025-01-24 | 7972.934 | 52.49 | 16 | 244.483 | 104.914 | 2 | TRUE | TRUE | FALSE | FALSE | FALSE
2025-01-25 | 14648.57 | 28.57 | 20 | 342.136 | 379.03 | 2 | TRUE | TRUE | FALSE | FALSE | FALSE
2025-01-26 | 11894.44 | 35.185 | 12 | 466.981 | 173.756 | 2 | TRUE | TRUE | FALSE | FALSE | FALSE
2025-01-27 | 14927.518 | 28.036 | 20 | 357.701 | 308.547 | 2 | TRUE | TRUE | FALSE | FALSE | FALSE
2025-01-28 | 14361.98 | 29.14 | 24 | 283.2 | 133.549 | 2 | TRUE | TRUE | FALSE | FALSE | FALSE
2025-01-29 | 13638.818 | 30.685 | 24 | 250.187 | 942.279 | 2 | TRUE | TRUE | FALSE | FALSE | FALSE
2025-01-30 | 13598.696 | 30.775 | 32 | 200.634 | 434.776 | 2 | TRUE | TRUE | FALSE | FALSE | FALSE
2025-01-31 | 10475.82 | 39.949 | 8 | 625.93 | 138.261 | 2 | TRUE | TRUE | FALSE | FALSE | FALSE
2025-02-01 | 12038.691 | 34.763 | 16 | 366.898 | 1125.083 | 2 | TRUE | TRUE | FALSE | FALSE | FALSE
2025-02-02 | 12606.139 | 33.198 | 16 | 379.647 | 610.721 | 2 | TRUE | TRUE | FALSE | FALSE | FALSE
2025-02-03 | 13415.278 | 31.196 | 12 | 467.159 | 594.549 | 2 | TRUE | TRUE | FALSE | FALSE | FALSE
2025-02-04 | 10628.668 | 39.375 | 8 | 537.412 | 329.109 | 2 | TRUE | TRUE | FALSE | FALSE | FALSE
2025-02-05 | 8676.99 | 48.231 | 16 | 231.893 | 549.001 | 2 | TRUE | TRUE | FALSE | FALSE | FALSE
2025-02-06 | 7164.75 | 58.411 | 12 | 241.412 | 1070.95 | 2 | TRUE | TRUE | FALSE | FALSE | FALSE
2025-02-07 | 40.123 | 10430.603 | 4 | 3.932 | 897.06 | 3 | TRUE | FALSE | TRUE | TRUE | FALSE
2025-02-09 | 629.543 | 664.773 | 0 |  | 904.151 | 2 | TRUE | FALSE | FALSE | TRUE | FALSE
2025-02-10 | 12256.499 | 34.145 | 12 | 347.906 | 403.069 | 2 | TRUE | TRUE | FALSE | FALSE | FALSE
2025-02-11 | 12047.288 | 34.738 | 12 | 328.54 | 344.987 | 2 | TRUE | TRUE | FALSE | FALSE | FALSE
2025-02-12 | 12244.08 | 34.18 | 16 | 251.004 | 207.086 | 2 | TRUE | TRUE | FALSE | FALSE | FALSE
2025-02-13 | 11121.603 | 37.63 | 12 | 302.004 | 752.495 | 2 | TRUE | TRUE | FALSE | FALSE | FALSE
2025-02-14 | 12449.47 | 33.616 | 20 | 201.37 | 301.63 | 2 | TRUE | TRUE | FALSE | FALSE | FALSE
2025-02-15 | 7895.554 | 53.005 | 16 | 171.164 | 425.217 | 2 | TRUE | TRUE | FALSE | FALSE | FALSE
2025-02-16 | 634.319 | 659.767 | 4 | 54.869 | 336.949 | 3 | TRUE | FALSE | TRUE | TRUE | FALSE
2025-02-17 | 546.432 | 765.883 | 0 |  |  | 1 | FALSE | FALSE | FALSE | TRUE | FALSE
2025-02-18 | 9461.291 | 44.233 | 20 | 169.154 | 226.065 | 2 | TRUE | TRUE | FALSE | FALSE | FALSE
2025-02-19 | 13402.859 | 31.225 | 4 | 1113.694 | 233.149 | 2 | TRUE | TRUE | FALSE | FALSE | FALSE
2025-02-20 | 15176.851 | 27.575 | 8 | 638.851 | 255.361 | 2 | TRUE | TRUE | FALSE | FALSE | FALSE
2025-02-21 | 15609.602 | 26.811 | 8 | 614.14 | 209.944 | 2 | TRUE | TRUE | FALSE | FALSE | FALSE
2025-02-22 | 12027.227 | 34.796 | 8 | 459.54 | 164.101 | 2 | TRUE | TRUE | FALSE | FALSE | FALSE
2025-02-23 | 12529.715 | 33.401 | 17 | 215.124 | 266.919 | 2 | TRUE | TRUE | FALSE | FALSE | FALSE
2025-02-24 | 14892.172 | 28.102 | 18 | 248.306 | 232.113 | 2 | TRUE | TRUE | FALSE | FALSE | FALSE
2025-02-25 | 7481.91 | 55.935 | 4 | 564.417 | 377.083 | 2 | TRUE | TRUE | FALSE | FALSE | FALSE
2025-02-26 | 8853.72 | 47.269 | 4 | 685.794 | 267.569 | 2 | TRUE | TRUE | FALSE | FALSE | FALSE
2025-02-27 | 5191.1 | 80.619 | 11 | 135.441 | 788.789 | 3 | TRUE | TRUE | FALSE | TRUE | FALSE
2025-02-28 | 14322.813 | 29.219 | 22 | 179.605 | 768.607 | 2 | TRUE | TRUE | FALSE | FALSE | FALSE
2025-03-01 | 15173.985 | 27.58 | 21 | 204.578 |  | 1 | FALSE | TRUE | FALSE | FALSE | FALSE
2025-03-02 | 13889.107 | 30.132 | 17.49 | 253.919 | 250.277 | 2 | TRUE | TRUE | FALSE | FALSE | FALSE
2025-03-03 | 8197.429 | 51.053 | 0 |  | 250.601 | 1 | TRUE | FALSE | FALSE | FALSE | FALSE
2025-03-06 | 6870.518 | 60.913 | 5 | 480.661 |  | 1 | FALSE | TRUE | FALSE | FALSE | FALSE
2025-03-07 | 14045.776 | 29.796 | 11 | 414.67 | 371.362 | 2 | TRUE | TRUE | FALSE | FALSE | FALSE
2025-03-08 | 7455.161 | 56.136 | 8 | 295.411 | 305.527 | 2 | TRUE | TRUE | FALSE | FALSE | FALSE
2025-03-09 | 9710.624 | 43.097 | 8 | 390.853 | 451.318 | 2 | TRUE | TRUE | FALSE | FALSE | FALSE
2025-03-10 | 12821.081 | 32.642 | 12 | 318.791 | 322.675 | 2 | TRUE | TRUE | FALSE | FALSE | FALSE
2025-03-11 | 15429.05 | 27.124 | 8 | 574.491 | 203.514 | 2 | TRUE | TRUE | FALSE | FALSE | FALSE
2025-03-12 | 15511.206 | 26.981 | 23 | 202.236 | 168.963 | 2 | TRUE | TRUE | FALSE | FALSE | FALSE
2025-03-13 | 14831.988 | 28.216 | 27 | 184.782 | 185.999 | 2 | TRUE | TRUE | FALSE | FALSE | FALSE
2025-03-14 | 4411.575 | 94.865 | 12 | 123.524 | 396.243 | 3 | TRUE | TRUE | FALSE | TRUE | FALSE
2025-03-15 | 3944.757 | 106.091 | 3 | 450.36 | 211.339 | 3 | TRUE | TRUE | FALSE | TRUE | FALSE
2025-03-16 | 11330.889 | 36.935 | 3 | 1409.751 | 291.092 | 2 | TRUE | TRUE | FALSE | FALSE | FALSE
2025-03-17 | 12624.925 | 33.149 | 22.405 | 238.848 | 250.046 | 2 | TRUE | TRUE | FALSE | FALSE | FALSE
2025-03-18 | 14049.779 | 29.787 | 17.025 | 389.721 | 353.224 | 2 | TRUE | TRUE | FALSE | FALSE | FALSE
2025-03-19 | 13536.354 | 30.917 | 14.81 | 415.413 | 363.505 | 2 | TRUE | TRUE | FALSE | FALSE | FALSE
2025-03-20 | 14084.945 | 29.713 | 7 | 891.376 | 484.593 | 2 | TRUE | TRUE | FALSE | FALSE | FALSE
2025-03-21 | 14175.498 | 29.523 | 7 | 792.309 | 329.498 | 2 | TRUE | TRUE | FALSE | FALSE | FALSE
2025-03-22 | 14746.069 | 28.381 | 12 | 414.887 | 257.037 | 2 | TRUE | TRUE | FALSE | FALSE | FALSE
2025-03-23 | 10397.775 | 40.249 | 8 | 415.045 | 436.348 | 2 | TRUE | TRUE | FALSE | FALSE | FALSE
2025-03-24 | 12713.533 | 32.918 | 13.62 | 286.451 | 566043.066 | 2 | TRUE | TRUE | FALSE | FALSE | FALSE
2025-03-25 | 13796.102 | 30.335 | 13.62 | 294.763 | 239.577 | 2 | TRUE | TRUE | FALSE | FALSE | FALSE
2025-03-26 | 13893.653 | 30.122 | 22.7 | 181.704 | 236.461 | 2 | TRUE | TRUE | FALSE | FALSE | FALSE
2025-03-27 | 11635.26 | 35.969 | 20.43 | 181.98 | 275.564 | 2 | TRUE | TRUE | FALSE | FALSE | FALSE
2025-03-28 | 12348.485 | 33.891 | 19.17 | 214.987 | 285.968 | 2 | TRUE | TRUE | FALSE | FALSE | FALSE
2025-03-29 | 8816.266 | 47.469 | 19.295 | 167.518 | 205.624 | 2 | TRUE | TRUE | FALSE | FALSE | FALSE
2025-03-30 | 13566.133 | 30.849 | 12.485 | 391.038 | 337.431 | 2 | TRUE | TRUE | FALSE | FALSE | FALSE
2025-03-31 | 13311.863 | 31.438 | 12.485 | 370.914 | 269.206 | 2 | TRUE | TRUE | FALSE | FALSE | FALSE
2025-04-01 | 13525.029 | 30.943 | 15.89 | 297.27 | 209.952 | 2 | TRUE | TRUE | FALSE | FALSE | FALSE
2025-04-02 | 15736.982 | 26.594 | 19.295 | 307.481 | 540.095 | 2 | TRUE | TRUE | FALSE | FALSE | FALSE
2025-04-03 | 12210.667 | 34.274 | 9.08 | 497.379 | 378.048 | 2 | TRUE | TRUE | FALSE | FALSE | FALSE
2025-04-04 | 15332.636 | 27.295 | 9.08 | 573.496 | 191.636 | 2 | TRUE | TRUE | FALSE | FALSE | FALSE
2025-04-05 | 12030.002 | 34.788 | 12.485 | 293.747 | 206.277 | 2 | TRUE | TRUE | FALSE | FALSE | FALSE
2025-04-06 | 15298.224 | 27.356 | 12.485 | 359.481 | 260.345 | 2 | TRUE | TRUE | FALSE | FALSE | FALSE
2025-04-07 | 14136.805 | 29.604 | 14.755 | 287.551 | 196.222 | 2 | TRUE | TRUE | FALSE | FALSE | FALSE
2025-04-08 | 13985.773 | 29.923 | 13.62 | 299.2 | 297.429 | 2 | TRUE | TRUE | FALSE | FALSE | FALSE
2025-04-09 | 12055.811 | 34.714 | 14.755 | 226.838 | 162.518 | 2 | TRUE | TRUE | FALSE | FALSE | FALSE
2025-04-10 | 8329.713 | 50.242 | 13.62 | 169.178 | 174.311 | 2 | TRUE | TRUE | FALSE | FALSE | FALSE
2025-04-11 | 2251.144 | 185.907 | 5.675 | 117.02 | 410.9 | 3 | TRUE | TRUE | FALSE | TRUE | FALSE
2025-04-13 | 711.19 | 588.455 | 0 |  | 438.801 | 2 | TRUE | FALSE | FALSE | TRUE | FALSE
2025-04-14 | 11734.628 | 35.664 | 14.755 | 243.958 | 439.012 | 2 | TRUE | TRUE | FALSE | FALSE | FALSE
2025-04-15 | 14333.72 | 29.197 | 6.81 | 618.286 | 221.144 | 2 | TRUE | TRUE | FALSE | FALSE | FALSE
2025-04-16 | 13704.738 | 30.537 | 7.945 | 517.701 | 239.795 | 2 | TRUE | TRUE | FALSE | FALSE | FALSE
2025-04-17 | 14500.047 | 28.862 | 14.755 | 275.899 | 103.002 | 2 | TRUE | TRUE | FALSE | FALSE | FALSE
2025-04-18 | 12436.259 | 33.652 | 7.945 | 429.086 | 159.578 | 2 | TRUE | TRUE | FALSE | FALSE | FALSE
2025-04-19 | 10491.002 | 39.892 | 14.755 | 182.908 | 194.981 | 2 | TRUE | TRUE | FALSE | FALSE | FALSE
2025-04-20 | 2994.835 | 139.742 | 3.405 | 226.482 | 120.536 | 3 | TRUE | TRUE | FALSE | TRUE | FALSE
2025-04-21 | 4167.724 | 100.415 | 4.54 | 245.657 | 99.674 | 3 | TRUE | TRUE | FALSE | TRUE | FALSE
2025-04-22 | 6041.288 | 69.274 | 12.485 | 136.068 | 75.712 | 3 | TRUE | TRUE | FALSE | TRUE | FALSE
2025-04-23 | 11184.03 | 37.42 | 15.89 | 238.602 | 79.664 | 2 | TRUE | TRUE | FALSE | FALSE | FALSE
2025-04-24 | 9194.802 | 45.515 | 31.78 | 101.884 | 198.515 | 2 | TRUE | TRUE | FALSE | FALSE | FALSE
2025-04-25 | 13004.064 | 32.182 | 15.89 | 324.546 | 480.965 | 2 | TRUE | TRUE | FALSE | FALSE | FALSE
2025-04-26 | 13661.723 | 30.633 | 12.485 | 428.262 | 333.586 | 2 | TRUE | TRUE | FALSE | FALSE | FALSE
2025-04-27 | 13618.707 | 30.73 | 9.08 | 535.449 | 290.786 | 2 | TRUE | TRUE | FALSE | FALSE | FALSE
2025-04-28 | 13079.58 | 31.997 | 9.08 | 516.413 | 242.085 | 2 | TRUE | TRUE | FALSE | FALSE | FALSE
2025-04-29 | 5328.187 | 78.545 | 5.675 | 336.122 | 199.034 | 3 | TRUE | TRUE | FALSE | TRUE | FALSE
2025-04-30 | 7993.236 | 52.357 | 9.08 | 314.125 | 246.397 | 2 | TRUE | TRUE | FALSE | FALSE | FALSE
2025-05-01 | 7358.518 | 56.873 | 19.295 | 146.922 | 518.697 | 2 | TRUE | TRUE | FALSE | FALSE | FALSE
2025-05-02 | 4161.989 | 100.554 | 17.025 | 101.758 | 1056.138 | 3 | TRUE | TRUE | FALSE | TRUE | FALSE
2025-05-03 | 5786.063 | 72.329 | 7.945 | 291.852 | 1033.68 | 3 | TRUE | TRUE | FALSE | TRUE | FALSE
2025-05-04 | 11009.1 | 38.014 | 3.405 | 1287.224 | 298.33 | 2 | TRUE | TRUE | FALSE | FALSE | FALSE
2025-05-05 | 4127.576 | 101.392 | 2.27 | 710.355 | 776.494 | 3 | TRUE | TRUE | FALSE | TRUE | FALSE
2025-05-06 | 9335.319 | 44.83 | 9.08 | 377.705 | 176.45 | 2 | TRUE | TRUE | FALSE | FALSE | FALSE
2025-05-07 | 13092.006 | 31.966 | 14.755 | 304.896 | 122.302 | 2 | TRUE | TRUE | FALSE | FALSE | FALSE
2025-05-08 | 12760.704 | 32.796 | 29.51 | 157.076 | 190.534 | 2 | TRUE | TRUE | FALSE | FALSE | FALSE
2025-05-09 | 14524.74 | 28.813 | 18.16 | 303.632 | 432.944 | 2 | TRUE | TRUE | FALSE | FALSE | FALSE
2025-05-10 | 12814.47 | 32.659 | 18.46 | 265.522 | 109.204 | 2 | TRUE | TRUE | FALSE | FALSE | FALSE
2025-05-11 | 13439.43 | 31.14 | 15.89 | 311.141 | 193.644 | 2 | TRUE | TRUE | FALSE | FALSE | FALSE
2025-05-12 | 13684.95 | 30.581 | 22.49 | 244.461 | 196.76 | 2 | TRUE | TRUE | FALSE | FALSE | FALSE
2025-05-13 | 14596.35 | 28.672 | 12.485 | 485.327 | 277.55 | 2 | TRUE | TRUE | FALSE | FALSE | FALSE
2025-05-14 | 14942.35 | 28.008 | 14.755 | 374.318 | 249.167 | 2 | TRUE | TRUE | FALSE | FALSE | FALSE
2025-05-15 | 9020.623 | 46.394 | 11.35 | 279.229 | 175.136 | 2 | TRUE | TRUE | FALSE | FALSE | FALSE
2025-05-16 | 12368.259 | 33.837 | 17.025 | 280.692 | 174.289 | 2 | TRUE | TRUE | FALSE | FALSE | FALSE
2025-05-17 | 11880.2 | 35.227 | 23.835 | 195.324 | 221.309 | 2 | TRUE | TRUE | FALSE | FALSE | FALSE
2025-05-18 | 9736.695 | 42.982 | 13.62 | 291.978 | 133.509 | 2 | TRUE | TRUE | FALSE | FALSE | FALSE
2025-05-19 | 10213.448 | 40.976 | 13.62 | 295.736 | 445.791 | 2 | TRUE | TRUE | FALSE | FALSE | FALSE
2025-05-20 | 8501.471 | 49.227 | 10.215 | 361.926 | 325.393 | 2 | TRUE | TRUE | FALSE | FALSE | FALSE
2025-05-21 | 10873.93 | 38.487 | 12.415 | 298.453 | 1265.309 | 2 | TRUE | TRUE | FALSE | FALSE | FALSE
2025-05-22 | 7498.97 | 55.808 | 12.81 | 205.109 | 224.645 | 2 | TRUE | TRUE | FALSE | FALSE | FALSE
2025-05-23 | 10559.235 | 39.634 | 12.8 | 284.811 | 243.705 | 2 | TRUE | TRUE | FALSE | FALSE | FALSE
2025-05-24 | 11418.522 | 36.651 | 32 | 145.229 | 108.322 | 2 | TRUE | TRUE | FALSE | FALSE | FALSE
2025-05-25 | 12916.62 | 32.4 | 20.4 | 282.155 | 165.139 | 2 | TRUE | TRUE | FALSE | FALSE | FALSE
2025-05-26 | 13391.489 | 31.251 | 28.38 | 214.757 | 275.357 | 2 | TRUE | TRUE | FALSE | FALSE | FALSE
2025-05-27 | 14599.233 | 28.666 | 11.35 | 542.648 | 779.5 | 2 | TRUE | TRUE | FALSE | FALSE | FALSE
2025-05-28 | 13993.191 | 29.908 | 4.505 | 1371.364 | 276.549 | 2 | TRUE | TRUE | FALSE | FALSE | FALSE
2025-05-29 | 12120.836 | 34.528 | 6.74 | 731.251 | 243.288 | 2 | TRUE | TRUE | FALSE | FALSE | FALSE
2025-05-30 | 2310.951 | 181.096 | 2.27 | 365.476 | 690.236 | 3 | TRUE | TRUE | FALSE | TRUE | FALSE
2025-05-31 | 1989.377 | 210.369 | 0 |  | 87.245 | 2 | TRUE | FALSE | FALSE | TRUE | FALSE
2025-06-01 | 11750.741 | 35.615 | 6.64 | 578.91 | 267.825 | 2 | TRUE | TRUE | FALSE | FALSE | FALSE
2025-06-02 | 11515.746 | 36.342 | 6.74 | 536.917 | 122.649 | 2 | TRUE | TRUE | FALSE | FALSE | FALSE
2025-06-03 | 5447.716 | 76.822 | 5.605 | 310.534 | 147.866 | 3 | TRUE | TRUE | FALSE | TRUE | FALSE
2025-06-07 | 6808.194 | 61.47 | 7.718 | 295.006 | 366.363 | 2 | TRUE | TRUE | FALSE | FALSE | FALSE
2025-06-08 | 5807.217 | 72.066 | 12.485 | 190.938 | 478.389 | 3 | TRUE | TRUE | FALSE | TRUE | FALSE
2025-06-09 | 13405.146 | 31.22 | 13.62 | 393.936 | 314.696 | 2 | TRUE | TRUE | FALSE | FALSE | FALSE
2025-06-10 | 8279.136 | 50.549 | 7.945 | 399.108 | 266.09 | 2 | TRUE | TRUE | FALSE | FALSE | FALSE
2025-06-11 | 4665.735 | 89.697 | 4.47 | 425.518 | 251.152 | 3 | TRUE | TRUE | FALSE | TRUE | FALSE
2025-06-12 | 12810.18 | 32.67 | 2.235 | 2252.528 | 308.236 | 2 | TRUE | TRUE | FALSE | FALSE | FALSE
2025-06-13 | 7957.428 | 52.593 | 7.84 | 370.805 | 624.059 | 2 | TRUE | TRUE | FALSE | FALSE | FALSE
2025-06-14 | 10302.408 | 40.622 | 7.875 | 458.375 | 221.584 | 2 | TRUE | TRUE | FALSE | FALSE | FALSE
2025-06-15 | 12571.806 | 33.289 | 7.875 | 520.433 | 365.223 | 2 | TRUE | TRUE | FALSE | FALSE | FALSE
2025-06-16 | 13798.56 | 30.329 | 4.47 | 956.947 | 208.531 | 2 | TRUE | TRUE | FALSE | FALSE | FALSE
2025-06-17 | 5145.39 | 81.336 | 4.47 | 329.501 | 168.795 | 3 | TRUE | TRUE | FALSE | TRUE | FALSE
2025-06-18 | 10025.274 | 41.745 | 13.62 | 207.94 | 272.023 | 2 | TRUE | TRUE | FALSE | FALSE | FALSE
2025-06-19 | 13566 | 30.849 | 22.7 | 181.527 | 499.467 | 2 | TRUE | TRUE | FALSE | FALSE | FALSE
2025-06-20 | 13686.156 | 30.579 | 12.08 | 375.293 | 126.351 | 2 | TRUE | TRUE | FALSE | FALSE | FALSE
2025-06-21 | 8898.327 | 47.032 | 12.215 | 244.039 | 244.916 | 2 | TRUE | TRUE | FALSE | FALSE | FALSE
2025-06-22 | 13472.007 | 31.065 | 22.7 | 185.982 | 43.583 | 1 | FALSE | TRUE | FALSE | FALSE | FALSE
2025-06-23 | 10319.85 | 40.553 | 31.78 | 139.308 | 62.74 | 2 | TRUE | TRUE | FALSE | FALSE | FALSE
2025-06-24 | 12397.386 | 33.757 | 30.645 | 181.885 | 46.234 | 1 | FALSE | TRUE | FALSE | FALSE | FALSE
2025-06-25 | 10871.211 | 38.496 | 4.556 | 1242.608 | 66.253 | 2 | TRUE | TRUE | FALSE | FALSE | FALSE
2025-06-26 | 12696.807 | 32.961 | 24.97 | 258.563 | 390.654 | 2 | TRUE | TRUE | FALSE | FALSE | FALSE
2025-06-27 | 13402.239 | 31.226 | 24.4 | 285.857 | 286.525 | 2 | TRUE | TRUE | FALSE | FALSE | FALSE
2025-06-28 | 10015.584 | 41.785 | 11 | 478.927 | 262.443 | 2 | TRUE | TRUE | FALSE | FALSE | FALSE
2025-06-29 | 4938.024 | 84.751 | 8 | 311.096 | 83.992 | 3 | TRUE | TRUE | FALSE | TRUE | FALSE
2025-06-30 | 8714.217 | 48.025 | 13.2 | 307.242 | 274.396 | 2 | TRUE | TRUE | FALSE | FALSE | FALSE
2025-07-01 | 3871.155 | 108.108 | 11.5 | 156.95 | 304.504 | 3 | TRUE | TRUE | FALSE | TRUE | FALSE
2025-07-02 | 1124.04 | 372.32 | 9.08 | 47.66 | 373.415 | 3 | TRUE | FALSE | TRUE | TRUE | FALSE
2025-07-03 | 8471.967 | 49.399 | 27.24 | 131.325 | 511.609 | 2 | TRUE | TRUE | FALSE | FALSE | FALSE
2025-07-04 | 3067.854 | 136.416 | 6.81 | 186.954 | 495.24 | 3 | TRUE | TRUE | FALSE | TRUE | FALSE
2025-07-05 | 5381.826 | 77.762 | 24.96 | 98.796 | 645.968 | 2 | TRUE | FALSE | FALSE | TRUE | FALSE
2025-07-06 | 12513.666 | 33.444 | 18.16 | 324.47 | 1255.744 | 2 | TRUE | TRUE | FALSE | FALSE | FALSE
2025-07-07 | 12570.837 | 33.292 | 10.216 | 599.871 | 592.683 | 2 | TRUE | TRUE | FALSE | FALSE | FALSE
2025-07-08 | 12295.501 | 34.037 | 15.69 | 362.831 | 798.816 | 2 | TRUE | TRUE | FALSE | FALSE | FALSE
2025-07-09 | 13439.291 | 31.14 | 3.27 | 1916.743 | 267.707 | 2 | TRUE | TRUE | FALSE | FALSE | FALSE
2025-07-10 | 11710.856 | 35.736 | 2 | 2522.226 | 414.744 | 2 | TRUE | TRUE | FALSE | FALSE | FALSE
2025-07-11 | 2653.1 | 157.741 | 0 |  | 197.314 | 2 | TRUE | FALSE | FALSE | TRUE | FALSE
2025-07-12 | 8119.866 | 51.541 | 6.4 | 470.952 | 396.019 | 2 | TRUE | TRUE | FALSE | FALSE | FALSE
2025-07-13 | 8890.578 | 47.073 | 12.1 | 233.531 | 166.266 | 2 | TRUE | TRUE | FALSE | FALSE | FALSE
2025-07-14 | 11585.237 | 36.124 | 14.6 | 252.109 | 142.49 | 2 | TRUE | TRUE | FALSE | FALSE | FALSE
2025-07-15 | 13415.678 | 31.195 | 14 | 293.947 | 188.035 | 2 | TRUE | TRUE | FALSE | FALSE | FALSE
2025-07-16 | 13469.514 | 31.07 | 10.81 | 383.931 | 241.232 | 2 | TRUE | TRUE | FALSE | FALSE | FALSE
2025-07-17 | 10540.62 | 39.704 | 17.025 | 199.093 | 131.106 | 2 | TRUE | TRUE | FALSE | FALSE | FALSE
2025-07-18 | 8089.642 | 51.733 | 13.62 | 189.768 | 155.596 | 2 | TRUE | TRUE | FALSE | FALSE | FALSE
2025-07-19 | 10587.83 | 39.527 | 17.025 | 211.523 | 157.863 | 2 | TRUE | TRUE | FALSE | FALSE | FALSE
2025-07-20 | 11338.794 | 36.909 | 17.025 | 231.022 | 81.275 | 2 | TRUE | TRUE | FALSE | FALSE | FALSE
2025-07-21 | 2660.776 | 157.286 | 10.215 | 90.993 | 716.756 | 2 | TRUE | FALSE | FALSE | TRUE | FALSE
2025-07-25 | 3121.075 | 134.089 | 0 |  | 1056.84 | 2 | TRUE | FALSE | FALSE | TRUE | FALSE
2025-07-26 | 7337.147 | 57.039 | 17 | 170.373 | 1103.193 | 2 | TRUE | TRUE | FALSE | FALSE | FALSE
2025-07-27 | 6583.324 | 63.57 | 15 | 172.428 | 989.325 | 2 | TRUE | TRUE | FALSE | FALSE | FALSE
2025-07-28 | 7483.909 | 55.92 | 11 | 251.646 | 665.071 | 2 | TRUE | TRUE | FALSE | FALSE | FALSE
2025-07-29 | 7603.987 | 55.037 | 10 | 282.203 | 1265.995 | 2 | TRUE | TRUE | FALSE | FALSE | FALSE
2025-07-30 | 6538.533 | 64.006 | 9.405 | 266.037 | 2454.817 | 2 | TRUE | TRUE | FALSE | FALSE | FALSE
2025-07-31 | 5510.246 | 75.95 | 6.81 | 297.899 | 1484.251 | 3 | TRUE | TRUE | FALSE | TRUE | FALSE
2025-08-01 | 5694.175 | 73.497 | 4.54 | 456.119 | 655.873 | 3 | TRUE | TRUE | FALSE | TRUE | FALSE
2025-08-02 | 6394.63 | 65.446 | 4.55 | 489.786 | 833.551 | 2 | TRUE | TRUE | FALSE | FALSE | FALSE
2025-08-03 | 6468.964 | 64.694 | 4.54 | 460.712 | 969.232 | 2 | TRUE | TRUE | FALSE | FALSE | FALSE
2025-08-04 | 7652.59 | 54.688 | 5.675 | 416.871 | 465.72 | 2 | TRUE | TRUE | FALSE | FALSE | FALSE
2025-08-05 | 10057.009 | 41.613 | 9.08 | 328.265 | 246.54 | 2 | TRUE | TRUE | FALSE | FALSE | FALSE
2025-08-06 | 11674.25 | 35.848 | 5 | 633.62 | 235.962 | 2 | TRUE | TRUE | FALSE | FALSE | FALSE
2025-08-07 | 7454.366 | 56.142 | 4.54 | 420.608 | 123.848 | 2 | TRUE | TRUE | FALSE | FALSE | FALSE
2025-08-08 | 9040.158 | 46.294 | 13.62 | 177.503 | 44.26 | 1 | FALSE | TRUE | FALSE | FALSE | FALSE
2025-08-09 | 11148.194 | 37.54 | 22.7 | 142.606 | 77.086 | 2 | TRUE | TRUE | FALSE | FALSE | FALSE
2025-08-10 | 8307.301 | 50.378 | 22.7 | 118.998 | 188.28 | 2 | TRUE | TRUE | FALSE | FALSE | FALSE
2025-08-11 | 7866.062 | 53.204 | 22.7 | 116.475 | 153.673 | 2 | TRUE | TRUE | FALSE | FALSE | FALSE
2025-08-12 | 11195.769 | 37.38 | 23.835 | 162.288 | 105.147 | 2 | TRUE | TRUE | FALSE | FALSE | FALSE
2025-08-13 | 10067.63 | 41.569 | 22.7 | 159.663 | 52.758 | 2 | TRUE | TRUE | FALSE | FALSE | FALSE
2025-08-14 | 13187.654 | 31.734 | 40.86 | 143.302 | 208.755 | 2 | TRUE | TRUE | FALSE | FALSE | FALSE
2025-08-15 | 10097.739 | 41.445 | 0 |  | 321.705 | 1 | TRUE | FALSE | FALSE | FALSE | FALSE
2025-08-16 | 11702.914 | 35.761 | 27.24 | 223.35 | 388.804 | 2 | TRUE | TRUE | FALSE | FALSE | FALSE
2025-08-17 | 12143.255 | 34.464 | 19.025 | 312.198 | 242.902 | 2 | TRUE | TRUE | FALSE | FALSE | FALSE
2025-08-18 | 11224.937 | 37.283 | 8 | 681.74 | 271.563 | 2 | TRUE | TRUE | FALSE | FALSE | FALSE
2025-08-19 | 9625.407 | 43.479 | 8 | 592.822 | 322.883 | 2 | TRUE | TRUE | FALSE | FALSE | FALSE
2025-08-20 | 10969.012 | 38.153 | 15 | 287.845 | 234.357 | 2 | TRUE | TRUE | FALSE | FALSE | FALSE
2025-08-21 | 11241.873 | 37.227 | 28 | 169.08 | 384.398 | 2 | TRUE | TRUE | FALSE | FALSE | FALSE
2025-08-22 | 12952.429 | 32.311 | 20 | 263.663 | 150.607 | 2 | TRUE | TRUE | FALSE | FALSE | FALSE
2025-08-23 | 12373.776 | 33.822 | 12 | 431.664 | 209.43 | 2 | TRUE | TRUE | FALSE | FALSE | FALSE
2025-08-24 | 13455.811 | 31.102 | 35 | 167.861 | 155.209 | 2 | TRUE | TRUE | FALSE | FALSE | FALSE
2025-08-25 | 13292.348 | 31.484 | 28 | 225.198 | 140.92 | 2 | TRUE | TRUE | FALSE | FALSE | FALSE
2025-08-26 | 13998.247 | 29.897 | 28 | 247.532 | 186.196 | 2 | TRUE | TRUE | FALSE | FALSE | FALSE
2025-08-27 | 14673.496 | 28.521 | 20 | 387.655 | 109.766 | 2 | TRUE | TRUE | FALSE | FALSE | FALSE
2025-08-28 | 3822.58 | 109.482 | 14.35 | 135.722 | 101.208 | 3 | TRUE | TRUE | FALSE | TRUE | FALSE
2025-08-29 | 4130.034 | 101.332 | 6.81 | 326.683 | 132.643 | 3 | TRUE | TRUE | FALSE | TRUE | FALSE
2025-08-30 | 10638.285 | 39.339 | 35.24 | 158.11 | 220.586 | 2 | TRUE | TRUE | FALSE | FALSE | FALSE
2025-08-31 | 7615.468 | 54.954 | 12.405 | 374.113 | 475.531 | 2 | TRUE | TRUE | FALSE | FALSE | FALSE
2025-09-01 | 13540.419 | 30.908 | 25.35 | 302.656 | 111.291 | 2 | TRUE | TRUE | FALSE | FALSE | FALSE
2025-09-02 | 13097.915 | 31.952 | 35.185 | 210.652 | 107.602 | 2 | TRUE | TRUE | FALSE | FALSE | FALSE
2025-09-03 | 14829.617 | 28.221 | 36.941 | 241.517 | 167.268 | 2 | TRUE | TRUE | FALSE | FALSE | FALSE
2025-09-04 | 13083.548 | 31.987 | 49 | 172.523 | 206.698 | 2 | TRUE | TRUE | FALSE | FALSE | FALSE
2025-09-05 | 11109.522 | 37.671 | 55 | 142.631 | 620.576 | 3 | TRUE | TRUE | TRUE | FALSE | FALSE
2025-09-06 | 7274.491 | 57.53 | 17 | 315.745 | 50.786 | 2 | TRUE | TRUE | FALSE | FALSE | FALSE
2025-09-07 | 11532.87 | 36.288 | 41 | 197.711 | 51.194 | 2 | TRUE | TRUE | FALSE | FALSE | FALSE
2025-09-08 | 14688.821 | 28.491 | 61.45 | 189.317 | 116.218 | 2 | TRUE | TRUE | FALSE | FALSE | FALSE
2025-09-09 | 11641.101 | 35.95 | 49.995 | 184.946 | 165.428 | 2 | TRUE | TRUE | FALSE | FALSE | FALSE
2025-09-10 | 13084.506 | 31.985 | 60.255 | 176.607 | 382.673 | 2 | TRUE | TRUE | FALSE | FALSE | FALSE
2025-09-11 | 12708.09 | 32.932 | 38.59 | 256.039 | 76.381 | 2 | TRUE | TRUE | FALSE | FALSE | FALSE
2025-09-12 | 13371.846 | 31.297 | 57.885 | 196.934 | 115.182 | 2 | TRUE | TRUE | FALSE | FALSE | FALSE
2025-09-13 | 10892.102 | 38.423 | 48.805 | 189.03 | 193.235 | 2 | TRUE | TRUE | FALSE | FALSE | FALSE
2025-09-14 | 8660.428 | 48.324 | 61.29 | 128.214 | 159.734 | 3 | TRUE | TRUE | TRUE | FALSE | FALSE
2025-09-15 | 6300.408 | 66.425 | 61.29 | 116.078 | 205.182 | 3 | TRUE | TRUE | TRUE | FALSE | FALSE
2025-09-16 | 13423.567 | 31.177 | 37.455 | 366.948 | 387.071 | 2 | TRUE | TRUE | FALSE | FALSE | FALSE
2025-09-17 | 15103.548 | 27.709 | 43.22 | 362.256 | 415.311 | 2 | TRUE | TRUE | FALSE | FALSE | FALSE
2025-09-18 | 15059.489 | 27.79 | 24.97 | 569.857 | 533.304 | 2 | TRUE | TRUE | FALSE | FALSE | FALSE
2025-09-19 | 15771.135 | 26.536 | 43.13 | 334.126 | 576.75 | 2 | TRUE | TRUE | FALSE | FALSE | FALSE
2025-09-20 | 16036.445 | 26.097 | 27.24 | 521.67 | 228.798 | 3 | TRUE | TRUE | FALSE | FALSE | TRUE
2025-09-21 | 6503.462 | 64.351 | 22.7 | 241.612 | 87.504 | 2 | TRUE | TRUE | FALSE | FALSE | FALSE
2025-09-22 | 12365.198 | 33.845 | 39.725 | 258.176 | 194.525 | 2 | TRUE | TRUE | FALSE | FALSE | FALSE
2025-09-23 | 13742.792 | 30.453 | 54.48 | 219.366 | 160.885 | 2 | TRUE | TRUE | FALSE | FALSE | FALSE
2025-09-24 | 15480.099 | 27.035 | 37.455 | 371.245 | 89.293 | 2 | TRUE | TRUE | FALSE | FALSE | FALSE
2025-09-25 | 14857.436 | 28.168 | 47.6 | 278.538 | 264.336 | 2 | TRUE | TRUE | FALSE | FALSE | FALSE
2025-09-26 | 15757.799 | 26.558 | 34 | 446.374 | 285.52 | 2 | TRUE | TRUE | FALSE | FALSE | FALSE
2025-09-27 | 16746.565 | 24.99 | 46.535 | 342.597 | 891.726 | 3 | TRUE | TRUE | FALSE | FALSE | TRUE
2025-09-28 | 15167.806 | 27.592 | 51.075 | 300.535 | 534.076 | 2 | TRUE | TRUE | FALSE | FALSE | FALSE
2025-09-29 | 16391.993 | 25.531 | 44.265 | 386.933 | 590.584 | 3 | TRUE | TRUE | FALSE | FALSE | TRUE
2025-09-30 | 13735.105 | 30.47 | 19.295 | 747.033 | 399.684 | 2 | TRUE | TRUE | FALSE | FALSE | FALSE
2025-10-01 | 15761.643 | 26.552 | 20.43 | 747.675 | 773.996 | 2 | TRUE | TRUE | FALSE | FALSE | FALSE
2025-10-02 | 14429.835 | 29.003 | 30.645 | 448.328 | 614.782 | 2 | TRUE | TRUE | FALSE | FALSE | FALSE
2025-10-03 | 2972.064 | 140.812 | 10.215 | 264.911 | 717.876 | 3 | TRUE | TRUE | FALSE | TRUE | FALSE
2025-10-06 | 9553.268 | 43.807 | 9.08 | 820.655 | 588.213 | 2 | TRUE | TRUE | FALSE | FALSE | FALSE
2025-10-07 | 14419.265 | 29.024 | 18.16 | 600.968 | 454.379 | 2 | TRUE | TRUE | FALSE | FALSE | FALSE
2025-10-08 | 9514.832 | 43.984 | 21.565 | 315.646 | 622.998 | 2 | TRUE | TRUE | FALSE | FALSE | FALSE
2025-10-09 | 15877.912 | 26.358 | 30.645 | 377.453 | 760.276 | 3 | TRUE | TRUE | FALSE | FALSE | TRUE
2025-10-10 | 16678.341 | 25.093 | 41.995 | 301.934 | 354.856 | 3 | TRUE | TRUE | FALSE | FALSE | TRUE
2025-10-11 | 15586.759 | 26.85 | 38.59 | 305.808 | 553.945 | 2 | TRUE | TRUE | FALSE | FALSE | FALSE
2025-10-12 | 14707.535 | 28.455 | 30.645 | 362.949 | 303.143 | 2 | TRUE | TRUE | FALSE | FALSE | FALSE
2025-10-13 | 17822.705 | 23.481 | 24.97 | 548.617 | 742.705 | 3 | TRUE | TRUE | FALSE | FALSE | TRUE
2025-10-14 | 16034.123 | 26.101 | 35 | 332.765 | 270.455 | 3 | TRUE | TRUE | FALSE | FALSE | TRUE
2025-10-15 | 14279.526 | 29.308 | 48.805 | 232.677 | 125.028 | 2 | TRUE | TRUE | FALSE | FALSE | FALSE
2025-10-16 | 15128.18 | 27.664 | 33.945 | 361.938 | 109.604 | 2 | TRUE | TRUE | FALSE | FALSE | FALSE
2025-10-17 | 14378.568 | 29.106 | 47.67 | 273.576 | 285.222 | 2 | TRUE | TRUE | FALSE | FALSE | FALSE
2025-10-18 | 13635.753 | 30.692 | 37.455 | 338.709 | 133.246 | 2 | TRUE | TRUE | FALSE | FALSE | FALSE
2025-10-19 | 11716.086 | 35.72 | 68.1 | 175.268 | 236.565 | 3 | TRUE | TRUE | TRUE | FALSE | FALSE
2025-10-20 | 13800.823 | 30.324 | 81.72 | 197.167 | 639.334 | 3 | TRUE | TRUE | TRUE | FALSE | FALSE
2025-10-21 | 14845.619 | 28.19 | 38.59 | 477.655 | 5364.293 | 2 | TRUE | TRUE | FALSE | FALSE | FALSE
2025-10-22 | 15715.635 | 26.63 | 22.7 | 788.032 | 464.496 | 2 | TRUE | TRUE | FALSE | FALSE | FALSE
2025-10-23 | 14625.202 | 28.615 | 22.7 | 716.281 | 1373.814 | 2 | TRUE | TRUE | FALSE | FALSE | FALSE
2025-10-24 | 14564.029 | 28.735 | 51.075 | 302.045 | 1259.091 | 2 | TRUE | TRUE | FALSE | FALSE | FALSE
2025-10-25 | 13748.389 | 30.44 | 28.39 | 481.666 | 643.936 | 2 | TRUE | TRUE | FALSE | FALSE | FALSE
2025-10-26 | 11955.923 | 35.004 | 15.89 | 723.732 | 563.918 | 2 | TRUE | TRUE | FALSE | FALSE | FALSE
2025-10-27 | 16185.599 | 25.856 | 11.35 | 1285.044 | 603.577 | 3 | TRUE | TRUE | FALSE | FALSE | TRUE
2025-10-28 | 9837.201 | 42.543 | 5.675 | 1499.415 | 689.18 | 2 | TRUE | TRUE | FALSE | FALSE | FALSE
2025-10-29 | 15924.4 | 26.281 | 9.08 | 1403.031 | 315.265 | 3 | TRUE | TRUE | FALSE | FALSE | TRUE
2025-10-30 | 16155.498 | 25.905 | 62.48 | 210.444 | 194.952 | 3 | TRUE | TRUE | FALSE | FALSE | TRUE
2025-10-31 | 12064.675 | 34.688 | 62.48 | 186.145 | 142.74 | 3 | TRUE | TRUE | TRUE | FALSE | FALSE
2025-11-01 | 11872.417 | 35.25 | 54.48 | 236.882 | 371.661 | 2 | TRUE | TRUE | FALSE | FALSE | FALSE
2025-11-02 | 14511.595 | 28.839 | 49.94 | 338.091 | 638.446 | 2 | TRUE | TRUE | FALSE | FALSE | FALSE
2025-11-03 | 14570.826 | 28.722 | 72 | 213.857 | 764.127 | 3 | TRUE | TRUE | TRUE | FALSE | FALSE
2025-11-04 | 15927.313 | 26.276 | 40.86 | 449.734 | 676.347 | 3 | TRUE | TRUE | FALSE | FALSE | TRUE
2025-11-05 | 16324.452 | 25.637 | 28.3 | 608.273 | 487.608 | 3 | TRUE | TRUE | FALSE | FALSE | TRUE
2025-11-06 | 17081.832 | 24.5 | 43.13 | 391.698 | 289.814 | 3 | TRUE | TRUE | FALSE | FALSE | TRUE
2025-11-07 | 4123.837 | 101.484 | 22.7 | 185.482 | 312.165 | 4 | TRUE | TRUE | TRUE | TRUE | FALSE
2025-11-08 | 12606.615 | 33.197 | 48.805 | 265.87 | 298.385 | 2 | TRUE | TRUE | FALSE | FALSE | FALSE
2025-11-09 | 14258.853 | 29.35 | 88.53 | 185.645 | 281.745 | 3 | TRUE | TRUE | TRUE | FALSE | FALSE
2025-11-10 | 15066.418 | 27.777 | 19.295 | 879.428 | 318.018 | 2 | TRUE | TRUE | FALSE | FALSE | FALSE
2025-11-11 | 16667.878 | 25.108 | 45.4 | 393.384 | 98.886 | 3 | TRUE | TRUE | FALSE | FALSE | TRUE
2025-11-12 | 15970.658 | 26.204 | 77.18 | 242.027 | 173.587 | 3 | TRUE | TRUE | FALSE | FALSE | TRUE
2025-11-13 | 13495.23 | 31.011 | 87.395 | 206.661 | 242.192 | 3 | TRUE | TRUE | TRUE | FALSE | FALSE
2025-11-14 | 15349.604 | 27.265 | 69.235 | 312.269 | 362.681 | 2 | TRUE | TRUE | FALSE | FALSE | FALSE
2025-11-15 | 15798.794 | 26.49 | 60.32 | 369.793 | 521.236 | 2 | TRUE | TRUE | FALSE | FALSE | FALSE
2025-11-16 | 16667.878 | 25.108 | 15 | 1469.829 | 536.468 | 3 | TRUE | TRUE | FALSE | FALSE | TRUE
2025-11-17 | 15021.5 | 27.86 | 53 | 355.875 | 378.927 | 2 | TRUE | TRUE | FALSE | FALSE | FALSE
2025-11-18 | 13433.711 | 31.153 | 62.48 | 278.624 | 118.671 | 2 | TRUE | TRUE | FALSE | FALSE | FALSE
2025-11-19 | 14517.626 | 28.827 | 51.78 | 364.307 | 135.728 | 2 | TRUE | TRUE | FALSE | FALSE | FALSE
2025-11-20 | 12460.14 | 33.587 | 68.81 | 227.12 | 128.878 | 3 | TRUE | TRUE | TRUE | FALSE | FALSE
2025-11-21 | 16024.365 | 26.117 | 97.615 | 210.411 | 236.225 | 4 | TRUE | TRUE | TRUE | FALSE | TRUE
2025-11-22 | 7050.33 | 59.359 | 60.915 | 160.571 | 670.81 | 3 | TRUE | TRUE | TRUE | FALSE | FALSE
2025-11-23 | 15021.5 | 27.86 | 69.265 | 323.756 | 351.393 | 2 | TRUE | TRUE | FALSE | FALSE | FALSE
2025-11-24 | 15166.022 | 27.595 | 51.835 | 457.892 | 324.453 | 2 | TRUE | TRUE | FALSE | FALSE | FALSE
2025-11-25 | 14910.178 | 28.068 | 82.325 | 291.842 | 289.007 | 3 | TRUE | TRUE | TRUE | FALSE | FALSE
2025-11-26 | 17137.575 | 24.42 | 43.13 | 597.61 | 288.044 | 3 | TRUE | TRUE | FALSE | FALSE | TRUE
2025-11-27 | 14773.468 | 28.328 | 102.15 | 220.608 | 187.437 | 3 | TRUE | TRUE | TRUE | FALSE | FALSE
2025-11-28 | 12375.185 | 33.818 | 71.505 | 301.916 | 223.07 | 3 | TRUE | TRUE | TRUE | FALSE | FALSE
2025-11-29 | 3711.676 | 112.753 | 30.645 | 212.926 | 267.054 | 4 | TRUE | TRUE | TRUE | TRUE | FALSE
2025-12-02 | 8414.5 | 49.736 | 36 | 362.338 | 880.279 | 2 | TRUE | TRUE | FALSE | FALSE | FALSE
2025-12-03 | 8805.1 | 47.53 | 58.78 | 225.745 | 870.541 | 3 | TRUE | TRUE | TRUE | FALSE | FALSE
2025-12-04 | 13133.925 | 31.864 | 64.695 | 303.276 | 855.685 | 3 | TRUE | TRUE | TRUE | FALSE | FALSE
2025-12-05 | 14454.153 | 28.954 | 44.13 | 472.798 | 298.782 | 2 | TRUE | TRUE | FALSE | FALSE | FALSE
2025-12-06 | 13678.812 | 30.595 | 13.62 | 1395.877 | 227.842 | 2 | TRUE | TRUE | FALSE | FALSE | FALSE
2025-12-07 | 12695.476 | 32.965 | 6.81 | 2293.326 | 186.824 | 2 | TRUE | TRUE | FALSE | FALSE | FALSE
2025-12-08 | 13258.917 | 31.564 | 37.455 | 399.042 | 204.395 | 2 | TRUE | TRUE | FALSE | FALSE | FALSE
2025-12-09 | 15041.03 | 27.824 | 52.21 | 324.674 | 200.898 | 2 | TRUE | TRUE | FALSE | FALSE | FALSE
2025-12-10 | 15320.309 | 27.317 | 46.535 | 359.345 | 128.899 | 2 | TRUE | TRUE | FALSE | FALSE | FALSE
2025-12-11 | 16057.566 | 26.063 | 59.02 | 299.175 | 218.408 | 3 | TRUE | TRUE | FALSE | FALSE | TRUE
2025-12-12 | 18003.73 | 23.245 | 64.695 | 306.671 | 160.675 | 3 | TRUE | TRUE | FALSE | FALSE | TRUE
2025-12-13 | 16905.168 | 24.756 | 72.215 | 284.513 | 184.993 | 3 | TRUE | TRUE | FALSE | FALSE | TRUE
2025-12-14 | 18128.722 | 23.085 | 59.4 | 371.044 | 153.216 | 3 | TRUE | TRUE | FALSE | FALSE | TRUE
2025-12-15 | 8536.563 | 49.025 | 28.8 | 307.672 | 277.813 | 2 | TRUE | TRUE | FALSE | FALSE | FALSE
2025-12-16 | 15238.283 | 27.464 | 56.7 | 288.069 | 435.833 | 2 | TRUE | TRUE | FALSE | FALSE | FALSE
2025-12-17 | 17088.75 | 24.49 | 59 | 303.217 | 159.797 | 3 | TRUE | TRUE | FALSE | FALSE | TRUE
2025-12-18 | 17494.974 | 23.921 | 72 | 249.577 | 128.279 | 3 | TRUE | TRUE | FALSE | FALSE | TRUE
2025-12-19 | 5047.528 | 82.912 | 57.4 | 90.486 | 256.934 | 3 | TRUE | FALSE | TRUE | TRUE | FALSE
2025-12-20 | 15159.186 | 27.607 | 86.1 | 219.443 | 204.184 | 3 | TRUE | TRUE | TRUE | FALSE | FALSE
2025-12-21 | 17937.328 | 23.331 | 76.2 | 292.217 | 628.539 | 3 | TRUE | TRUE | FALSE | FALSE | TRUE
2025-12-22 | 17060.432 | 24.531 | 55 | 402.083 | 230.74 | 3 | TRUE | TRUE | FALSE | FALSE | TRUE
2025-12-23 | 13898.525 | 30.111 | 41.8 | 442.226 | 482.23 | 2 | TRUE | TRUE | FALSE | FALSE | FALSE
2025-12-24 | 8334.428 | 50.214 | 30.8 | 356.446 | 307.409 | 2 | TRUE | TRUE | FALSE | FALSE | FALSE
2025-12-25 | 6302.331 | 66.404 | 20.43 | 380.669 | 146.493 | 2 | TRUE | TRUE | FALSE | FALSE | FALSE
2025-12-26 | 8699.638 | 48.106 | 34.05 | 322.947 | 313.576 | 2 | TRUE | TRUE | FALSE | FALSE | FALSE
2025-12-27 | 8542.422 | 48.991 | 71.505 | 153.454 | 625.037 | 3 | TRUE | TRUE | TRUE | FALSE | FALSE
2025-12-28 | 11060.816 | 37.837 | 31.78 | 458.025 | 921.795 | 2 | TRUE | TRUE | FALSE | FALSE | FALSE
2025-12-29 | 15195.316 | 27.542 | 47.76 | 422.914 | 687.213 | 2 | TRUE | TRUE | FALSE | FALSE | FALSE
2025-12-30 | 13802.828 | 30.32 | 23.84 | 753.395 | 506.44 | 2 | TRUE | TRUE | FALSE | FALSE | FALSE
2025-12-31 | 15507.796 | 26.987 | 48.805 | 398.856 | 320.269 | 2 | TRUE | TRUE | FALSE | FALSE | FALSE
2026-01-01 | 18452.468 | 22.68 | 24.97 | 959.499 | 195.545 | 3 | TRUE | TRUE | FALSE | FALSE | TRUE
2026-01-02 | 14598.391 | 28.668 | 40.86 | 437.219 | 222.215 | 3 | TRUE | TRUE | TRUE | FALSE | FALSE
2026-01-03 | 13801.973 | 30.322 | 18.16 | 988.027 | 721.478 | 2 | TRUE | TRUE | FALSE | FALSE | FALSE
2026-01-04 | 15477.871 | 27.039 | 37.458 | 503.388 | 752.788 | 3 | TRUE | TRUE | TRUE | FALSE | FALSE
2026-01-05 | 15947.904 | 26.242 | 18.08 | 1308.778 | 680.41 | 3 | TRUE | TRUE | FALSE | FALSE | TRUE
2026-01-06 | 15947.904 | 26.242 | 10.08 | 2256.913 | 702.977 | 3 | TRUE | TRUE | FALSE | FALSE | TRUE
2026-01-07 | 14626.73 | 28.612 | 12 | 1480.195 | 774.083 | 2 | TRUE | TRUE | FALSE | FALSE | FALSE
2026-01-08 | 16155.07 | 25.905 | 40.025 | 520.726 | 280.372 | 3 | TRUE | TRUE | FALSE | FALSE | TRUE
2026-01-09 | 15200.346 | 27.532 | 25.82 | 721.31 | 216.258 | 2 | TRUE | TRUE | FALSE | FALSE | FALSE
2026-01-10 | 9314.67 | 44.929 | 8 | 1304.52 | 180.157 | 2 | TRUE | TRUE | FALSE | FALSE | FALSE
2026-01-11 | 9674.28 | 43.259 | 24 | 421.58 | 146.716 | 2 | TRUE | TRUE | FALSE | FALSE | FALSE
2026-01-12 | 15077.219 | 27.757 | 25 | 601.71 | 161.808 | 2 | TRUE | TRUE | FALSE | FALSE | FALSE
2026-01-13 | 17446.929 | 23.987 | 40 | 483.389 | 141.771 | 3 | TRUE | TRUE | FALSE | FALSE | TRUE
2026-01-14 | 13162.884 | 31.794 | 42.7 | 394.732 | 281.275 | 3 | TRUE | TRUE | TRUE | FALSE | FALSE
2026-01-15 | 15558.001 | 26.9 | 30 | 724.808 | 563.199 | 2 | TRUE | TRUE | FALSE | FALSE | FALSE
2026-01-16 | 16604.582 | 25.204 | 32.7 | 694.65 | 267.194 | 3 | TRUE | TRUE | FALSE | FALSE | TRUE
2026-01-17 | 17263.215 | 24.242 | 30 | 735.629 | 2367.957 | 3 | TRUE | TRUE | FALSE | FALSE | TRUE
2026-01-18 | 15839.435 | 26.422 | 32.7 | 632.851 | 334.454 | 2 | TRUE | TRUE | FALSE | FALSE | FALSE
2026-01-19 | 12435.847 | 33.653 | 3.405 | 4693.117 | 704.166 | 2 | TRUE | TRUE | FALSE | FALSE | FALSE
2026-01-20 | 15688.946 | 26.675 | 13.62 | 1473.574 | 284.871 | 2 | TRUE | TRUE | FALSE | FALSE | FALSE
2026-01-21 | 16879.176 | 24.794 | 40.86 | 470.777 | 210.711 | 3 | TRUE | TRUE | FALSE | FALSE | TRUE
2026-01-22 | 15626.405 | 26.782 | 45.4 | 449.517 | 818.748 | 3 | TRUE | TRUE | TRUE | FALSE | FALSE
2026-01-25 | 7434.538 | 56.292 | 4.54 | 1971.08 | 1413.957 | 3 | TRUE | TRUE | TRUE | FALSE | FALSE
2026-01-26 | 13007.509 | 32.174 | 27.24 | 607.717 | 1125.218 | 3 | TRUE | TRUE | TRUE | FALSE | FALSE
2026-01-27 | 16162.888 | 25.893 | 22.565 | 829.543 | 1208.426 | 3 | TRUE | TRUE | FALSE | FALSE | TRUE
2026-01-28 | 16577.221 | 25.246 | 25.755 | 792.897 | 418.662 | 3 | TRUE | TRUE | FALSE | FALSE | TRUE
2026-01-29 | 16349.533 | 25.597 | 25 | 785.186 | 247.164 | 3 | TRUE | TRUE | FALSE | FALSE | TRUE
2026-01-30 | 15043.017 | 27.82 | 28 | 593.863 | 414.083 | 2 | TRUE | TRUE | FALSE | FALSE | FALSE
2026-01-31 | 16400.348 | 25.518 | 26.16 | 703.801 | 393.483 | 3 | TRUE | TRUE | FALSE | FALSE | TRUE
2026-02-01 | 15933.246 | 26.266 | 44.05 | 453.627 | 620.421 | 4 | TRUE | TRUE | TRUE | FALSE | TRUE
2026-02-02 | 12071.352 | 34.669 | 20 | 767.034 | 431.548 | 2 | TRUE | TRUE | FALSE | FALSE | FALSE
2026-02-03 | 16710.12 | 25.045 | 24 | 859.962 | 282.599 | 3 | TRUE | TRUE | FALSE | FALSE | TRUE
2026-02-04 | 15933.246 | 26.266 | 30.945 | 609.178 | 220.66 | 3 | TRUE | TRUE | FALSE | FALSE | TRUE
2026-02-05 | 13702.298 | 30.543 | 45.4 | 375.196 | 387.511 | 3 | TRUE | TRUE | TRUE | FALSE | FALSE
2026-02-06 | 13650.507 | 30.658 | 45.4 | 451.609 | 455.55 | 3 | TRUE | TRUE | TRUE | FALSE | FALSE
2026-02-07 | 10072.978 | 41.547 | 45.4 | 300.383 | 368.133 | 3 | TRUE | TRUE | TRUE | FALSE | FALSE
2026-02-08 | 13031.939 | 32.114 | 15.675 | 1046.296 | 386.572 | 2 | TRUE | TRUE | FALSE | FALSE | FALSE
2026-02-09 | 11704.902 | 35.755 | 8 | 1695.748 | 145.803 | 2 | TRUE | TRUE | FALSE | FALSE | FALSE
2026-02-10 | 11431.23 | 36.61 | 18.16 | 661.025 | 164.321 | 2 | TRUE | TRUE | FALSE | FALSE | FALSE
2026-02-11 | 10261.784 | 40.783 | 3.405 | 3135.294 | 137.922 | 2 | TRUE | TRUE | FALSE | FALSE | FALSE
2026-02-12 | 5963.782 | 70.174 | 3.405 | 1611.36 | 487.424 | 3 | TRUE | TRUE | FALSE | TRUE | FALSE
2026-02-13 | 12006.239 | 34.857 | 26.16 | 422.869 | 359.342 | 2 | TRUE | TRUE | FALSE | FALSE | FALSE
2026-02-14 | 13184.426 | 31.742 | 10.215 | 1146.296 | 469.603 | 2 | TRUE | TRUE | FALSE | FALSE | FALSE
2026-02-15 | 13211.623 | 31.677 | 6.81 | 1717.414 | 317.253 | 2 | TRUE | TRUE | FALSE | FALSE | FALSE
2026-02-16 | 16288.701 | 25.693 | 11 | 1185.373 | 196.025 | 3 | TRUE | TRUE | FALSE | FALSE | TRUE
2026-02-17 | 15613.648 | 26.804 | 13.62 | 905.637 | 223.946 | 2 | TRUE | TRUE | FALSE | FALSE | FALSE
2026-02-18 | 15403.847 | 27.169 | 13 | 933.71 | 236.731 | 2 | TRUE | TRUE | FALSE | FALSE | FALSE
2026-02-19 | 12604.56 | 33.203 | 23 | 460.888 | 140.457 | 2 | TRUE | TRUE | FALSE | FALSE | FALSE
2026-02-20 | 11666.284 | 35.873 | 25.08 | 377.014 | 205.787 | 2 | TRUE | TRUE | FALSE | FALSE | FALSE
2026-02-21 | 10965.006 | 38.167 | 27.24 | 319.956 | 184.272 | 3 | TRUE | TRUE | TRUE | FALSE | FALSE
2026-02-22 | 9873.265 | 42.387 | 18.16 | 423.8 | 107.723 | 3 | TRUE | TRUE | TRUE | FALSE | FALSE
2026-02-23 | 3999.813 | 104.631 | 10.215 | 315.11 | 78.524 | 4 | TRUE | TRUE | TRUE | TRUE | FALSE
2026-02-24 | 10939.752 | 38.255 | 34.08 | 270.637 | 104.808 | 2 | TRUE | TRUE | FALSE | FALSE | FALSE
2026-02-25 | 12589.019 | 33.243 | 27 | 423.481 | 223.443 | 2 | TRUE | TRUE | FALSE | FALSE | FALSE
2026-02-26 | 12516.172 | 33.437 | 28.215 | 405.45 | 235.145 | 2 | TRUE | TRUE | FALSE | FALSE | FALSE
2026-02-27 | 9547.879 | 43.832 | 30.645 | 290.244 | 258.944 | 2 | TRUE | TRUE | FALSE | FALSE | FALSE
2026-02-28 | 13937.184 | 30.028 | 20.43 | 613.973 | 125.064 | 2 | TRUE | TRUE | FALSE | FALSE | FALSE
2026-03-01 | 14016.83 | 29.857 | 40.777 | 368.708 | 300.567 | 3 | TRUE | TRUE | TRUE | FALSE | FALSE
2026-03-02 | 12380.19 | 33.804 | 18.89 | 791.048 | 291.004 | 2 | TRUE | TRUE | FALSE | FALSE | FALSE
2026-03-03 | 10524.036 | 39.766 | 29.105 | 457.41 | 280.771 | 2 | TRUE | TRUE | FALSE | FALSE | FALSE
2026-03-04 | 12874.582 | 32.506 | 20.43 | 737.39 | 284.752 | 2 | TRUE | TRUE | FALSE | FALSE | FALSE
2026-03-05 | 12835.73 | 32.605 | 10.215 | 1350.799 | 298.546 | 2 | TRUE | TRUE | FALSE | FALSE | FALSE
2026-03-06 | 11911.052 | 35.136 | 19.215 | 647.069 | 195.73 | 3 | TRUE | TRUE | TRUE | FALSE | FALSE
2026-03-07 | 11716.792 | 35.718 | 32.7 | 383.617 | 320.509 | 3 | TRUE | TRUE | TRUE | FALSE | FALSE
2026-03-08 | 13407.825 | 31.213 | 27.675 | 563.522 | 206.389 | 2 | TRUE | TRUE | FALSE | FALSE | FALSE
2026-03-09 | 14671.486 | 28.525 | 21.35 | 723.352 | 204.399 | 2 | TRUE | TRUE | FALSE | FALSE | FALSE
2026-03-10 | 14550.074 | 28.763 | 22.7 | 667.573 | 187.003 | 2 | TRUE | TRUE | FALSE | FALSE | FALSE
2026-03-11 | 8884.481 | 47.105 | 22.7 | 371.426 | 184.19 | 3 | TRUE | TRUE | TRUE | FALSE | FALSE
2026-03-12 | 13870.164 | 30.173 | 9.08 | 1479.624 | 156.043 | 2 | TRUE | TRUE | FALSE | FALSE | FALSE
2026-03-13 | 9967.481 | 41.987 | 27.24 | 347.892 | 240.032 | 2 | TRUE | TRUE | FALSE | FALSE | FALSE

## Narrative
finding | evidence | implication
The reconciliation suggests a large cyanide inventory is carried in WAD and complexed form relative to free cyanide. | Mean free CN inventory = 5.58 t; mean WAD inventory = 81.68 t; mean complexed inventory = 76.10 t. | A high share of cyanide appears tied up in non-free forms, so reagent demand cannot be interpreted from free CN alone.
Estimated WAD accountability should be treated as an indicative diagnostic, not a closed mass balance. | Mean WAD accountability = 461.6%; days above 100% = 406. | Values above 100% indicate that simplifying assumptions, sample representativeness, recycle effects, or timing mismatches are material.
The circuit shows meaningful day-to-day variability in estimated residence time. | Estimated RT mean = 72.7 h; P10 = 26.4 h; P90 = 66.4 h. | Residence time variability should be considered when interpreting same-day chemistry and recovery relationships.
Copper appearing in solution at Tank 8 is non-trivial relative to feed copper on some days. | Mean estimated Cu solution fraction = 1743.0%; days above 50% = 414. | This supports the idea that soluble copper load is an important consumer of cyanide and should be tracked alongside feed metrics.

## Daily
date | throughput_tpd | solids_tpd_est | water_m3d_est | slurry_m3d_est | rt_hours_est | nacn_input_tpd | specific_nacn_kgpt | nacn_solution_tpd_30pct | cu_ppm_tk_8_s | cu_sol_tk8_gpd_est | cu_solution_fraction_pct_est | free_cn_out_kgd_est | wad_cn_out_kgd_est | complexed_cn_out_kgd_est | free_cn_accountability_pct | wad_cn_accountability_pct | complexed_cn_accountability_pct | free_cn_inventory_t_est | wad_cn_inventory_t_est | complexed_cn_inventory_t_est | au_feed_gpd | au_tail_gpd | au_extracted_gpd | au_recovery_calc_pct | ag_feed_gpd | ag_tail_gpd | ag_extracted_gpd | ag_recovery_calc_pct | cu_feed_gpd | flag_high_cu_solution_fraction | flag_high_wad_accountability | flag_high_specific_nacn | flag_high_rt | flag_low_rt | flag_count
2025-01-01 | 13872.041 | 13872.041 | 13872.041 | 19009.835 | 30.169 | 28 | 2.018 | 93.333 | 1133.375 | 15722224.9 | 349.79 | 3913.65 | 55713.586 | 51799.937 | 13.977 | 198.977 | 185 | 5.17 | 50.174 | 45.004 | 27719.056 | 6454.688 | 21264.368 | 76.714 | 962276.417 | 451195.769 | 511080.648 | 53.112 | 4494758.816 | TRUE | TRUE | FALSE | FALSE | FALSE | 2
2025-01-02 | 12805.405 | 12805.405 | 12805.405 | 17548.148 | 32.682 | 28 | 2.187 | 93.333 | 1255.143 | 16072612.87 | 316.31 | 5312.414 | 58612.169 | 53299.755 | 18.973 | 209.329 | 190.356 | 5.559 | 55.119 | 49.56 | 28110.367 | 5445.058 | 22665.309 | 80.63 | 768523.957 | 282270.988 | 486252.969 | 63.271 | 5081282.328 | TRUE | TRUE | FALSE | FALSE | FALSE | 2
2025-01-03 | 13264.184 | 13264.184 | 13264.184 | 18176.844 | 31.551 | 36 | 2.714 | 120 | 1293 | 17150589.7 | 654.094 | 6758.102 | 65790.352 | 59032.25 | 18.773 | 182.751 | 163.978 | 7.292 | 59.579 | 52.287 | 29314.533 | 5525.022 | 23789.511 | 81.153 | 723743.25 | 265736.684 | 458006.567 | 63.283 | 2622038.742 | TRUE | TRUE | FALSE | FALSE | FALSE | 2
2025-01-04 | 11038.579 | 11038.579 | 11038.579 | 15126.941 | 37.913 | 32 | 2.899 | 106.667 | 1362.429 | 15039274.9 | 487.203 | 6187.912 | 57999.846 | 51811.934 | 19.337 | 181.25 | 161.912 | 7.716 | 62.296 | 54.58 | 29102.915 | 4807.326 | 24295.589 | 83.482 | 576689.975 | 177726.213 | 398963.762 | 69.182 | 3086860.643 | TRUE | TRUE | FALSE | FALSE | FALSE | 2
2025-01-05 | 11847.452 | 11847.452 | 11847.452 | 16235.398 | 35.324 | 24 | 2.026 | 80 | 1352.75 | 16026641.2 | 412.534 | 8707.878 | 64879.611 | 56171.734 | 36.283 | 270.332 | 234.049 | 7.906 | 65.292 | 57.386 | 27688.37 | 4884.29 | 22804.08 | 82.36 | 511071.041 | 172868.161 | 338202.88 | 66.175 | 3884929.578 | TRUE | TRUE | FALSE | FALSE | FALSE | 2
2025-01-06 | 12205.242 | 12205.242 | 12205.242 | 16725.702 | 34.289 | 15.2 | 1.245 | 50.667 | 1445.25 | 17639626 | 156.043 | 6343.675 | 66777.93 | 60434.256 | 41.735 | 439.328 | 397.594 | 6.503 | 64.781 | 58.277 | 22228.562 | 4653.362 | 17575.2 | 79.066 | 467397.106 | 184615.586 | 282781.52 | 60.501 | 11304319.9 | TRUE | TRUE | FALSE | FALSE | FALSE | 2
2025-01-07 | 11263.64 | 11263.64 | 11263.64 | 15435.358 | 37.155 | 15.4 | 1.367 | 51.333 | 1511 | 17019359.7 | 333.632 | 5662.795 | 63231.258 | 57568.463 | 36.771 | 410.593 | 373.821 | 8.156 | 67.002 | 58.847 | 18229.265 | 4265.525 | 13963.74 | 76.601 | 460981.463 | 230721.393 | 230260.07 | 49.95 | 5101239.313 | TRUE | TRUE | FALSE | FALSE | FALSE | 2
2025-01-08 | 11768.585 | 11768.585 | 11768.585 | 16127.32 | 35.561 | 16.2 | 1.377 | 54 | 1386.375 | 16315671.8 | 1329.93 | 10922.718 | 68669.692 | 57746.975 | 67.424 | 423.887 | 356.463 | 10.339 | 64.381 | 54.042 | 18480.357 | 4855.657 | 13624.7 | 73.725 | 371227.172 | 161706.472 | 209520.7 | 56.44 | 1226806.913 | TRUE | TRUE | FALSE | FALSE | FALSE | 2
2025-01-09 | 12491.858 | 12491.858 | 12491.858 | 17118.473 | 33.502 | 8.4 | 0.672 | 28 | 1278.714 | 15973517.8 | 226.423 | 8417.728 | 64993.355 | 56575.627 | 100.211 | 773.73 | 673.519 | 6.249 | 58.592 | 52.343 | 22738.812 | 5121.662 | 17617.15 | 77.476 | 569753.393 | 287312.743 | 282440.65 | 49.572 | 7054721.681 | TRUE | TRUE | FALSE | FALSE | FALSE | 2
2025-01-10 | 3274.929 | 3274.929 | 3274.929 | 4487.866 | 127.79 | 8 | 2.443 | 26.667 | 1340.5 | 4390042.324 | 834.768 | 1427.869 | 16440.144 | 15012.275 | 17.848 | 205.502 | 187.653 | 4.64 | 51.735 | 47.095 | 7469.874 | 1178.974 | 6290.9 | 84.217 | 153305.293 | 55673.793 | 97631.5 | 63.684 | 525899.868 | TRUE | TRUE | FALSE | TRUE | FALSE | 3
2025-01-11 | 4485.835 | 4485.835 | 4485.835 | 6147.256 | 93.294 | 0 | 0 | 0 | 1324.667 | 5942236.362 |  | 1131.926 | 20709.606 | 19577.68 |  |  |  | 3.686 | 49.963 | 46.277 | 6806.404 | 2601.784 | 4204.62 | 61.774 | 144028.809 | 85230.869 | 58797.94 | 40.824 |  | FALSE | FALSE | FALSE | TRUE | FALSE | 1
2025-01-12 | 11272.296 | 11272.296 | 11272.296 | 15447.22 | 37.127 | 20 | 1.774 | 66.667 | 1137.625 | 12823645.7 | 148.166 | 3667.723 | 46794.119 | 43126.395 | 18.339 | 233.971 | 215.632 | 4.258 | 47.889 | 43.631 | 22334.901 | 4881.077 | 17453.824 | 78.146 | 475318.405 | 209641.622 | 265676.783 | 55.894 | 8654934.96 | TRUE | TRUE | FALSE | FALSE | FALSE | 2
2025-01-13 | 13061.244 | 13061.244 | 13061.244 | 17898.742 | 32.042 | 16 | 1.225 | 53.333 | 1148.375 | 14999206.1 | 291.327 | 3513.475 | 53306.202 | 49792.727 | 21.959 | 333.164 | 311.205 | 3.626 | 48.165 | 44.54 | 25461.532 | 5332.95 | 20128.582 | 79.055 | 582147.041 | 301147.274 | 280999.767 | 48.27 | 5148587.155 | TRUE | TRUE | FALSE | FALSE | FALSE | 2
2025-01-14 | 12081.17 | 12081.17 | 12081.17 | 16555.677 | 34.641 | 20 | 1.655 | 66.667 | 1142.375 | 13801226.35 | 268.738 | 2864.747 | 48369.984 | 45505.236 | 14.324 | 241.85 | 227.526 | 3.394 | 47.06 | 43.666 | 21725.408 | 4359.339 | 17366.069 | 79.934 | 527107.882 | 302282.198 | 224825.683 | 42.653 | 5135570.757 | TRUE | TRUE | FALSE | FALSE | FALSE | 2
2025-01-15 | 9078.43 | 9078.43 | 9078.43 | 12440.812 | 46.099 | 24.54 | 2.703 | 81.8 | 1192.875 | 10829432.4 | 320.421 | 2837.009 | 39093.99 | 36256.981 | 11.561 | 159.307 | 147.746 | 4.252 | 52.762 | 48.51 | 14952.275 | 2806.33 | 12145.945 | 81.231 | 334659.032 | 172490.174 | 162168.858 | 48.458 | 3379747.36 | TRUE | TRUE | FALSE | FALSE | FALSE | 2
2025-01-16 | 6530.242 | 6530.242 | 6530.242 | 8948.85 | 64.087 | 29 | 4.441 | 96.667 | 1235.375 | 8067297.18 | 616.54 | 2586.792 | 29990.134 | 27403.342 | 8.92 | 103.414 | 94.494 | 5.396 | 54.027 | 48.631 | 15048.801 | 2595.565 | 12453.236 | 82.752 | 287531.978 | 118189.135 | 169342.843 | 58.895 | 1308478.143 | TRUE | TRUE | FALSE | FALSE | FALSE | 2
2025-01-17 | 9656.381 | 9656.381 | 9656.381 | 13232.818 | 43.34 | 16.4 | 1.698 | 54.667 | 1190.75 | 11498335.47 | 506.798 | 5111.847 | 45566.047 | 40454.2 | 31.17 | 277.842 | 246.672 | 6.936 | 56.731 | 49.794 | 17367.545 | 3669.425 | 13698.12 | 78.872 | 351881.005 | 146213.885 | 205667.12 | 58.448 | 2268817.987 | TRUE | TRUE | FALSE | FALSE | FALSE | 2
2025-01-18 | 11827.843 | 11827.843 | 11827.843 | 16208.526 | 35.383 | 17 | 1.437 | 56.667 | 1231.75 | 14568946.0 | 368.566 | 4938.125 | 56596.23 | 51658.106 | 29.048 | 332.919 | 303.871 | 5.112 | 58.515 | 53.403 | 21976.637 | 3838.027 | 18138.611 | 82.536 | 486696.429 | 189245.493 | 297450.936 | 61.116 | 3952878.054 | TRUE | TRUE | FALSE | FALSE | FALSE | 2
2025-01-19 | 10851.086 | 10851.086 | 10851.086 | 14870.006 | 38.568 | 24 | 2.212 | 80 | 1307.875 | 14191863.5 | 236.825 | 5448.601 | 56357.825 | 50909.224 | 22.703 | 234.824 | 212.122 | 4.857 | 61.991 | 57.134 | 20042.061 | 3961.616 | 16080.445 | 80.233 | 423756.681 | 151915.197 | 271841.483 | 64.15 | 5992563.58 | TRUE | TRUE | FALSE | FALSE | FALSE | 2
2025-01-20 | 14634.465 | 14634.465 | 14634.465 | 20054.638 | 28.597 | 19 | 1.298 | 63.333 | 1327 | 19419935.5 | 306.615 | 6552.582 | 76648.012 | 70095.43 | 34.487 | 403.411 | 368.923 | 5.577 | 63.5 | 57.923 | 22088.589 | 6061.939 | 16026.65 | 72.556 | 496503.753 | 249435.303 | 247068.45 | 49.762 | 6333664.223 | TRUE | TRUE | FALSE | FALSE | FALSE | 2
2025-01-21 | 13057.242 | 13057.242 | 13057.242 | 17893.257 | 32.051 | 16 | 1.225 | 53.333 | 1351.375 | 17645229.9 | 783.618 | 5198.414 | 67930.3 | 62731.885 | 32.49 | 424.564 | 392.074 | 6.359 | 62.107 | 55.748 | 29771.788 | 8157.458 | 21614.33 | 72.6 | 454740.171 | 242591.771 | 212148.4 | 46.653 | 2251765.258 | TRUE | TRUE | FALSE | FALSE | FALSE | 2
2025-01-22 | 13459.378 | 13459.378 | 13459.378 | 18444.333 | 31.094 | 15.5 | 1.152 | 51.667 | 1219.125 | 16408664.7 | 983.914 | 11223.439 | 73303.14 | 62079.701 | 72.409 | 472.923 | 400.514 | 10.579 | 65.344 | 54.766 | 31614.012 | 6205.752 | 25408.26 | 80.37 | 474167.042 | 254284.442 | 219882.6 | 46.372 | 1667693.546 | TRUE | TRUE | FALSE | FALSE | FALSE | 2
2025-01-23 | 14803.329 | 14803.329 | 14803.329 | 20286.043 | 28.271 | 8 | 0.54 | 26.667 | 1207.5 | 17875019.5 | 410.649 | 12580.979 | 81399.804 | 68818.825 | 157.262 | 1017.498 | 860.235 | 8.827 | 62.41 | 53.583 | 34245.06 | 7404.76 | 26840.3 | 78.377 | 487762.693 | 272778.273 | 214984.42 | 44.076 | 4352871.97 | TRUE | TRUE | FALSE | FALSE | FALSE | 2
2025-01-24 | 7972.934 | 7972.934 | 7972.934 | 10925.872 | 52.49 | 16 | 2.007 | 53.333 | 1178.5 | 9396102.483 | 104.914 | 3649.61 | 39117.206 | 35467.596 | 22.81 | 244.483 | 221.672 | 4.056 | 53.658 | 49.601 | 21412.568 | 3779.148 | 17633.42 | 82.351 | 249525.071 | 127566.941 | 121958.13 | 48.876 | 8956033.284 | TRUE | TRUE | FALSE | FALSE | FALSE | 2
2025-01-25 | 14648.57 | 14648.57 | 14648.57 | 20073.967 | 28.57 | 20 | 1.365 | 66.667 | 1268.125 | 18576218.1 | 379.03 | 3900.182 | 68427.134 | 64526.952 | 19.501 | 342.136 | 322.635 | 3.953 | 53.549 | 49.597 | 27775.223 | 6951.623 | 20823.6 | 74.972 | 480515.279 | 296840.369 | 183674.91 | 38.225 | 4900985.513 | TRUE | TRUE | FALSE | FALSE | FALSE | 2
2025-01-26 | 11894.44 | 11894.44 | 11894.44 | 16299.789 | 35.185 | 12 | 1.009 | 40 | 1185.25 | 14097885.4 | 173.756 | 4897.536 | 56037.682 | 51140.146 | 40.813 | 466.981 | 426.168 | 5.703 | 56.193 | 50.49 | 26190.612 | 5407.094 | 20783.519 | 79.355 | 458592.039 | 255184.513 | 203407.526 | 44.355 | 8113616.048 | TRUE | TRUE | FALSE | FALSE | FALSE | 2
2025-01-27 | 14927.518 | 14927.518 | 14927.518 | 20456.228 | 28.036 | 20 | 1.34 | 66.667 | 1235.625 | 18444814.2 | 308.547 | 6439.358 | 71540.129 | 65100.771 | 32.197 | 357.701 | 325.504 | 5.945 | 55.177 | 49.232 | 27602.401 | 6418.833 | 21183.568 | 76.745 | 526756.772 | 283622.838 | 243133.933 | 46.157 | 5977950.401 | TRUE | TRUE | FALSE | FALSE | FALSE | 2
2025-01-28 | 14361.98 | 14361.98 | 14361.98 | 19681.232 | 29.14 | 24 | 1.671 | 80 | 1208.625 | 17358248.3 | 133.549 | 7206.124 | 67968.071 | 60761.948 | 30.026 | 283.2 | 253.175 | 5.78 | 54.931 | 49.151 | 29279.934 | 5958.13 | 23321.804 | 79.651 | 526934.439 | 280128.351 | 246806.088 | 46.838 | 12997709.4 | TRUE | TRUE | FALSE | FALSE | FALSE | 2
2025-01-29 | 13638.818 | 13638.818 | 13638.818 | 18690.232 | 30.685 | 24 | 1.76 | 80 | 1269.375 | 17312774.7 | 942.279 | 3457.44 | 60044.897 | 56587.456 | 14.406 | 250.187 | 235.781 | 3.926 | 50.865 | 46.939 | 24915.535 | 5468.195 | 19447.34 | 78.053 | 418991.342 | 211084.999 | 207906.343 | 49.621 | 1837330.388 | TRUE | TRUE | FALSE | FALSE | FALSE | 2
2025-01-30 | 13598.696 | 13598.696 | 13598.696 | 18635.249 | 30.775 | 32 | 2.353 | 106.667 | 1205.875 | 16398326.9 | 434.776 | 7569.374 | 64202.841 | 56633.467 | 23.654 | 200.634 | 176.98 | 7.857 | 56.775 | 48.918 | 25656.013 | 5713.219 | 19942.793 | 77.731 | 510156.49 | 258375.214 | 251781.275 | 49.354 | 3771673.941 | TRUE | TRUE | FALSE | FALSE | FALSE | 2
2025-01-31 | 10475.82 | 10475.82 | 10475.82 | 14355.753 | 39.949 | 8 | 0.764 | 26.667 | 1136.714 | 11908014.0 | 138.261 | 7026.282 | 50074.419 | 43048.137 | 87.829 | 625.93 | 538.102 | 9.414 | 55.183 | 45.769 | 22319.979 | 4671.828 | 17648.151 | 79.069 | 400492.65 | 190582.35 | 209910.3 | 52.413 | 8612678.205 | TRUE | TRUE | FALSE | FALSE | FALSE | 2
2025-02-01 | 12038.691 | 12038.691 | 12038.691 | 16497.465 | 34.763 | 16 | 1.329 | 53.333 | 1081.25 | 13016834.2 | 1125.083 | 10830.307 | 58703.665 | 47873.358 | 67.689 | 366.898 | 299.208 | 11.957 | 57.78 | 45.823 | 28249.122 | 6909.866 | 21339.256 | 75.54 | 391040.745 | 169091.921 | 221948.824 | 56.758 | 1156966.757 | TRUE | TRUE | FALSE | FALSE | FALSE | 2
2025-02-02 | 12606.139 | 12606.139 | 12606.139 | 17275.079 | 33.198 | 16 | 1.269 | 53.333 | 1022.143 | 12885274.7 | 610.721 | 11956.022 | 60743.58 | 48787.558 | 74.725 | 379.647 | 304.922 | 9.251 | 52.917 | 43.666 | 28108.031 | 7151.242 | 20956.789 | 74.558 | 307025.427 | 119648.65 | 187376.776 | 61.03 | 2109845.498 | TRUE | TRUE | FALSE | FALSE | FALSE | 2
2025-02-03 | 13415.278 | 13415.278 | 13415.278 | 18383.899 | 31.196 | 12 | 0.895 | 40 | 986.875 | 13239202.4 | 594.549 | 6882.038 | 56059.093 | 49177.055 | 57.35 | 467.159 | 409.809 | 5.71 | 48.423 | 42.713 | 30511.357 | 8317.472 | 22193.885 | 72.74 | 301670.766 | 126917.337 | 174753.429 | 57.929 | 2226762.189 | TRUE | TRUE | FALSE | FALSE | FALSE | 2
2025-02-04 | 10628.668 | 10628.668 | 10628.668 | 14565.211 | 39.375 | 8 | 0.753 | 26.667 | 1015.167 | 10789869.3 | 329.109 | 4113.294 | 42992.961 | 38879.667 | 51.416 | 537.412 | 485.996 | 4.858 | 48.803 | 43.944 | 23440.792 | 5599.548 | 17841.243 | 76.112 | 330543.932 | 130985.004 | 199558.928 | 60.373 | 3278507.707 | TRUE | TRUE | FALSE | FALSE | FALSE | 2
2025-02-05 | 8676.99 | 8676.99 | 8676.99 | 11890.69 | 48.231 | 16 | 1.844 | 53.333 | 1004.8 | 8718639.452 | 549.001 | 5270.404 | 37102.809 | 31832.405 | 32.94 | 231.893 | 198.953 | 10.762 | 48.366 | 37.604 | 17028.888 | 4270.965 | 12757.924 | 74.919 | 239120.867 | 101230.275 | 137890.592 | 57.666 | 1588092.349 | TRUE | TRUE | FALSE | FALSE | FALSE | 2
2025-02-06 | 7164.75 | 7164.75 | 7164.75 | 9818.361 | 58.411 | 12 | 1.675 | 40 | 795.333 | 5698364.5 | 1070.95 | 6755.165 | 28969.473 | 22214.307 | 56.293 | 241.412 | 185.119 | 10.612 | 43.142 | 32.53 | 15163.268 | 2677.095 | 12486.174 | 82.345 | 224844.852 | 90212.8 | 134632.052 | 59.878 | 532085.066 | TRUE | TRUE | FALSE | FALSE | FALSE | 2
2025-02-07 | 40.123 | 40.123 | 40.123 | 54.983 | 10430.603 | 4 | 99.694 | 13.333 | 759 | 30453.053 | 897.06 | 36.712 | 157.281 | 120.568 | 0.918 | 3.932 | 3.014 | 9.69 | 43.67 | 33.98 | 3822.21 | 15.648 | 3806.562 | 99.591 | 44908.704 | 521.594 | 44387.11 | 98.839 | 3394.763 | TRUE | FALSE | TRUE | TRUE | FALSE | 3
2025-02-09 | 629.543 | 629.543 | 629.543 | 862.707 | 664.773 | 0 | 0 | 0 | 765 | 481600.166 | 904.151 | 513.707 | 2392.262 | 1878.555 |  |  |  | 8.31 | 42.386 | 34.076 | 992.688 | 245.522 | 747.166 | 75.267 | 16550.525 | 8184.055 | 8366.47 | 50.551 | 53265.454 | TRUE | FALSE | FALSE | TRUE | FALSE | 2
2025-02-10 | 12256.499 | 12256.499 | 12256.499 | 16795.943 | 34.145 | 12 | 0.979 | 40 | 709.125 | 8691389.853 | 403.069 | 8018.814 | 41748.7 | 33729.885 | 66.823 | 347.906 | 281.082 | 7.728 | 39.858 | 32.13 | 22738.473 | 4716.861 | 18021.612 | 79.256 | 413644.009 | 164895.288 | 248748.721 | 60.136 | 2156303.197 | TRUE | TRUE | FALSE | FALSE | FALSE | 2
2025-02-11 | 12047.288 | 12047.288 | 12047.288 | 16509.247 | 34.738 | 12 | 0.996 | 40 | 733.375 | 8835180.057 | 344.987 | 6300.732 | 39424.751 | 33124.019 | 52.506 | 328.54 | 276.033 | 7.444 | 40 | 32.555 | 23909.945 | 4755.302 | 19154.643 | 80.112 | 500631.507 | 222826.591 | 277804.916 | 55.491 | 2561021.203 | TRUE | TRUE | FALSE | FALSE | FALSE | 2
2025-02-12 | 12244.08 | 12244.08 | 12244.08 | 16778.925 | 34.18 | 16 | 1.307 | 53.333 | 756 | 9256524.556 | 207.086 | 5466.107 | 40160.583 | 34694.476 | 34.163 | 251.004 | 216.84 | 5.467 | 38.387 | 32.92 | 22412.033 | 4704.232 | 17707.801 | 79.01 | 417557.208 | 176652.165 | 240905.043 | 57.694 | 4469896.816 | TRUE | TRUE | FALSE | FALSE | FALSE | 2
2025-02-13 | 11121.603 | 11121.603 | 11121.603 | 15240.715 | 37.63 | 12 | 1.079 | 40 | 775.571 | 8625597.216 | 752.495 | 4210.321 | 36240.536 | 32030.215 | 35.086 | 302.004 | 266.918 | 4.841 | 36.185 | 31.344 | 18153.69 | 4315.616 | 13838.074 | 76.227 | 342737.929 | 169460.667 | 173277.262 | 50.557 | 1146266.164 | TRUE | TRUE | FALSE | FALSE | FALSE | 2
2025-02-14 | 12449.47 | 12449.47 | 12449.47 | 17060.384 | 33.616 | 20 | 1.606 | 66.667 | 732.75 | 9122348.849 | 301.63 | 6117.358 | 40274.034 | 34156.676 | 30.587 | 201.37 | 170.783 | 7.019 | 38.316 | 31.297 | 24238.52 | 4846.256 | 19392.264 | 80.006 | 415259.479 | 186742.044 | 228517.435 | 55.03 | 3024353.862 | TRUE | TRUE | FALSE | FALSE | FALSE | 2
2025-02-15 | 7895.554 | 7895.554 | 7895.554 | 10819.834 | 53.005 | 16 | 2.026 | 53.333 | 723 | 5708485.904 | 425.217 | 5585.541 | 27386.295 | 21800.754 | 34.91 | 171.164 | 136.255 | 9.243 | 41.434 | 32.191 | 21856.058 | 3010.294 | 18845.764 | 86.227 | 284838.912 | 104620.635 | 180218.277 | 63.27 | 1342486.253 | TRUE | TRUE | FALSE | FALSE | FALSE | 2
2025-02-16 | 634.319 | 634.319 | 634.319 | 869.252 | 659.767 | 4 | 6.306 | 13.333 | 733 | 464955.974 | 336.949 | 411.673 | 2194.744 | 1783.071 | 10.292 | 54.869 | 44.577 | 9.266 | 42.326 | 33.06 | 5796.765 | 253.728 | 5543.037 | 95.623 | 50628.644 | 8880.469 | 41748.175 | 82.46 | 137990.149 | TRUE | FALSE | TRUE | TRUE | FALSE | 3
2025-02-17 | 546.432 | 546.432 | 546.432 | 748.814 | 765.883 | 0 | 0 | 0 | [12 empty] | 1382.647 | 218.573 | 1164.074 | 84.192 | 16595.332 | 7650.042 | 8945.289 | 53.902 | 296734.518 | FALSE | FALSE | FALSE | TRUE | FALSE | 1
2025-02-18 | 9461.291 | 9461.291 | 9461.291 | 12965.473 | 44.233 | 20 | 2.114 | 66.667 | 796.571 | 7536594.247 | 226.065 | 5488.901 | 33830.874 | 28341.974 | 27.445 | 169.154 | 141.71 | 6.622 | 40.798 | 34.176 | 22928.242 | 4176.486 | 18751.756 | 81.785 | 251560.425 | 108429.416 | 143131.009 | 56.897 | 3333817.204 | TRUE | TRUE | FALSE | FALSE | FALSE | 2
2025-02-19 | 13402.859 | 13402.859 | 13402.859 | 18366.881 | 31.225 | 4 | 0.298 | 13.333 | 692 | 9274778.428 | 233.149 | 8827.458 | 44547.753 | 35720.295 | 220.686 | 1113.694 | 893.007 | 8.47 | 40.619 | 32.149 | 34740.919 | 7229.061 | 27511.859 | 79.192 | 407819.976 | 188488.332 | 219331.643 | 53.781 | 3978044.114 | TRUE | TRUE | FALSE | FALSE | FALSE | 2
2025-02-20 | 15176.851 | 15176.851 | 15176.851 | 20797.907 | 27.575 | 8 | 0.527 | 26.667 | 627.875 | 9529165.384 | 255.361 | 13080.549 | 51108.046 | 38027.498 | 163.507 | 638.851 | 475.344 | 9.96 | 39.716 | 29.756 | 49863.664 | 9640.716 | 40222.949 | 80.666 | 570096.783 | 250622.955 | 319473.828 | 56.039 | 3731641.761 | TRUE | TRUE | FALSE | FALSE | FALSE | 2
2025-02-21 | 15609.602 | 15609.602 | 15609.602 | 21390.936 | 26.811 | 8 | 0.513 | 26.667 | 620.125 | 9679904.44 | 209.944 | 10255.509 | 49131.222 | 38875.714 | 128.194 | 614.14 | 485.946 | 7.723 | 36.819 | 29.096 | 45168.285 | 7725.635 | 37442.65 | 82.896 | 571834.092 | 241905.842 | 329928.25 | 57.696 | 4610713.674 | TRUE | TRUE | FALSE | FALSE | FALSE | 2
2025-02-22 | 12027.227 | 12027.227 | 12027.227 | 16481.756 | 34.796 | 8 | 0.665 | 26.667 | 596.167 | 7170231.83 | 164.101 | 7767.584 | 36763.224 | 28995.64 | 97.095 | 459.54 | 362.445 | 6.314 | 34.749 | 28.435 | 33358.979 | 6368.039 | 26990.94 | 80.911 | 475007.518 | 189271.678 | 285735.84 | 60.154 | 4369397.105 | TRUE | TRUE | FALSE | FALSE | FALSE | 2
2025-02-23 | 12529.715 | 12529.715 | 12529.715 | 17170.35 | 33.401 | 17 | 1.357 | 56.667 | 686.25 | 8598516.782 | 266.919 | 4762.858 | 36571.105 | 31808.247 | 28.017 | 215.124 | 187.107 | 5.369 | 33.678 | 28.309 | 32287.179 | 6206.317 | 26080.862 | 80.778 | 509579.483 | 242134.159 | 267445.324 | 52.484 | 3221399.518 | TRUE | TRUE | FALSE | FALSE | FALSE | 2
2025-02-24 | 14892.172 | 14892.172 | 14892.172 | 20407.791 | 28.102 | 18 | 1.209 | 60 | 633.375 | 9432329.25 | 232.113 | 9296.438 | 44695.13 | 35398.692 | 51.647 | 248.306 | 196.659 | 6.56 | 34.978 | 28.418 | 37743.633 | 6976.193 | 30767.44 | 81.517 | 504590.302 | 233161.982 | 271428.32 | 53.792 | 4063671.606 | TRUE | TRUE | FALSE | FALSE | FALSE | 2
2025-02-25 | 7481.91 | 7481.91 | 7481.91 | 10252.987 | 55.935 | 4 | 0.535 | 13.333 | 664.25 | 4969858.452 | 377.083 | 4126.273 | 22576.662 | 18450.389 | 103.157 | 564.417 | 461.26 | 5.929 | 34.291 | 28.362 | 18015.223 | 2618.668 | 15396.555 | 85.464 | 226273.149 | 89782.915 | 136490.233 | 60.321 | 1317976.237 | TRUE | TRUE | FALSE | FALSE | FALSE | 2
2025-02-26 | 8853.72 | 8853.72 | 8853.72 | 12132.876 | 47.269 | 4 | 0.452 | 13.333 | 762.833 | 6753913.045 | 267.569 | 2996.984 | 27431.777 | 24434.793 | 74.925 | 685.794 | 610.87 | 3.616 | 33.245 | 29.629 | 14316.049 | 3266.085 | 11049.964 | 77.186 | 156588.176 | 84565.926 | 72022.25 | 45.995 | 2524177.015 | TRUE | TRUE | FALSE | FALSE | FALSE | 2
2025-02-27 | 5191.1 | 5191.1 | 5191.1 | 7113.73 | 80.619 | 11 | 2.119 | 36.667 | 800 | 4152880.16 | 788.789 | 866.914 | 14898.458 | 14031.544 | 7.881 | 135.441 | 127.559 | 3.462 | 32.07 | 28.608 | 12605.862 | 2180.262 | 10425.6 | 82.704 | 119983.105 | 58544.605 | 61438.5 | 51.206 | 526488.137 | TRUE | TRUE | FALSE | TRUE | FALSE | 3
2025-02-28 | 14322.813 | 14322.813 | 14322.813 | 19627.558 | 29.219 | 22 | 1.536 | 73.333 | 664.125 | 9512138.117 | 768.607 | 5055.953 | 39513.06 | 34457.107 | 22.982 | 179.605 | 156.623 | 5.151 | 32.073 | 26.922 | 29922.137 | 7318.486 | 22603.651 | 75.542 | 268830.87 | 150043.239 | 118787.63 | 44.187 | 1237582.228 | TRUE | TRUE | FALSE | FALSE | FALSE | 2
2025-03-01 | 15173.985 | 15173.985 | 15173.985 | 20793.98 | 27.58 | 21 | 1.384 | 70 | 630.875 | 9572887.913 |  | 7065.387 | 42961.346 | 35895.959 | 33.645 | 204.578 | 170.933 | 7.474 | 36.087 | 28.612 | 35199.682 | 7251.042 | 27948.64 | 79.4 | 330099.008 | 171739.058 | 158359.95 | 47.973 |  | FALSE | TRUE | FALSE | FALSE | FALSE | 1
2025-03-02 | 13889.107 | 13889.107 | 13889.107 | 19033.22 | 30.132 | 17.49 | 1.259 | 58.3 | 672.25 | 9336951.979 | 250.277 | 8107.766 | 44410.419 | 36302.653 | 46.357 | 253.919 | 207.562 | 7.652 | 38.469 | 30.817 | 32125.419 | 6362.46 | 25762.959 | 80.195 | 427119.448 | 217856.165 | 209263.283 | 48.994 | 3730647.579 | TRUE | TRUE | FALSE | FALSE | FALSE | 2
2025-03-03 | 8197.429 | 8197.429 | 8197.429 | 11233.514 | 51.053 | 0 | 0 | 0 | 695.25 | 5699262.721 | 250.601 | 5111.097 | 27051.517 | 21940.42 |  |  |  | 6.521 | 41.258 | 34.737 | 20509.481 | 3524.895 | 16984.586 | 82.813 | 254241.215 | 114764.01 | 139477.205 | 54.86 | 2274240.846 | TRUE | FALSE | FALSE | FALSE | FALSE | 1
2025-03-06 | 6870.518 | 6870.518 | 6870.518 | 9415.154 | 60.913 | 5 | 0.728 | 16.667 | 846.2 | 5813831.993 |  | 2444.53 | 24033.071 | 21588.54 | 48.891 | 480.661 | 431.771 | 5.133 | 39.661 | 34.529 | 16887.37 | 3847.49 | 13039.88 | 77.217 | 171068.104 | 75575.694 | 95492.41 | 55.821 | 0 | FALSE | TRUE | FALSE | FALSE | FALSE | 1
2025-03-07 | 14045.776 | 14045.776 | 14045.776 | 19247.915 | 29.796 | 11 | 0.783 | 36.667 | 689.625 | 9686318.205 | 371.362 | 8107.924 | 45613.657 | 37505.733 | 73.708 | 414.67 | 340.961 | 7.841 | 38.066 | 30.225 | 34077.48 | 7275.23 | 26802.25 | 78.651 | 314994.564 | 138755.414 | 176239.15 | 55.95 | 2608323.211 | TRUE | TRUE | FALSE | FALSE | FALSE | 2
2025-03-08 | 7455.161 | 7455.161 | 7455.161 | 10216.332 | 56.136 | 8 | 1.073 | 26.667 | 626.25 | 4668794.702 | 305.527 | 5121.696 | 23632.861 | 18511.165 | 64.021 | 295.411 | 231.39 | 8.302 | 37.532 | 29.23 | 18097.614 | 3876.684 | 14220.93 | 78.579 | 193121.534 | 89461.934 | 103659.6 | 53.676 | 1528112.655 | TRUE | TRUE | FALSE | FALSE | FALSE | 2
2025-03-09 | 9710.624 | 9710.624 | 9710.624 | 13307.152 | 43.097 | 8 | 0.824 | 26.667 | 650.167 | 6313524.362 | 451.318 | 6226.129 | 31268.211 | 25042.082 | 77.827 | 390.853 | 313.026 | 7.019 | 36.362 | 29.343 | 17205.362 | 5076.76 | 12128.602 | 70.493 | 295109.366 | 178284.773 | 116824.593 | 39.587 | 1398906.911 | TRUE | TRUE | FALSE | FALSE | FALSE | 2
2025-03-10 | 12821.081 | 12821.081 | 12821.081 | 17569.63 | 32.642 | 12 | 0.936 | 40 | 616.75 | 7907401.892 | 322.675 | 7306.414 | 38254.901 | 30948.488 | 60.887 | 318.791 | 257.904 | 7.236 | 35.59 | 28.354 | 24718.369 | 5002.486 | 19715.883 | 79.762 | 413719.426 | 211585.576 | 202133.85 | 48.858 | 2450579.75 | TRUE | TRUE | FALSE | FALSE | FALSE | 2
2025-03-11 | 15429.05 | 15429.05 | 15429.05 | 21143.513 | 27.124 | 8 | 0.519 | 26.667 | 643 | 9920879.343 | 203.514 | 7404.016 | 45959.284 | 38555.268 | 92.55 | 574.491 | 481.941 | 5.584 | 34.612 | 29.028 | 35091.453 | 7196.351 | 27895.101 | 79.493 | 552138.856 | 263064.782 | 289074.074 | 52.355 | 4874786.214 | TRUE | TRUE | FALSE | FALSE | FALSE | 2
2025-03-12 | 15511.206 | 15511.206 | 15511.206 | 21256.097 | 26.981 | 23 | 1.483 | 76.667 | 739.5 | 11470536.9 | 168.963 | 4736.735 | 46514.229 | 41777.495 | 20.594 | 202.236 | 181.641 | 4.663 | 36.609 | 31.947 | 33187.879 | 6887.541 | 26300.338 | 79.247 | 537466.042 | 248606.317 | 288859.725 | 53.745 | 6788803.454 | TRUE | TRUE | FALSE | FALSE | FALSE | 2
2025-03-13 | 14831.988 | 14831.988 | 14831.988 | 20325.317 | 28.216 | 27 | 1.82 | 90 | 763 | 11316806.7 | 185.999 | 7401.162 | 49891.099 | 42489.937 | 27.412 | 184.782 | 157.37 | 6.927 | 39.529 | 32.602 | 28941.823 | 7196.667 | 21745.157 | 75.134 | 585112.956 | 296639.756 | 288473.2 | 49.302 | 6084346.348 | TRUE | TRUE | FALSE | FALSE | FALSE | 2
2025-03-14 | 4411.575 | 4411.575 | 4411.575 | 6045.492 | 94.865 | 12 | 2.72 | 40 | 740 | 3264565.796 | 396.243 | 2574.154 | 14822.893 | 12248.739 | 21.451 | 123.524 | 102.073 | 7.562 | 41.504 | 33.943 | 9100.008 | 2073.44 | 7026.568 | 77.215 | 185222.002 | 74996.782 | 110225.22 | 59.51 | 823880.237 | TRUE | TRUE | FALSE | TRUE | FALSE | 3
2025-03-15 | 3944.757 | 3944.757 | 3944.757 | 5405.778 | 106.091 | 3 | 0.761 | 10 | 793 | 3128192.07 | 211.339 | 1994.075 | 13510.792 | 11516.717 | 66.469 | 450.36 | 383.891 | 6.243 | 41.519 | 35.276 | 7413.208 | 1821.606 | 5591.601 | 75.428 | 151545.644 | 63817.93 | 87727.714 | 57.889 | 1480180.301 | TRUE | TRUE | FALSE | TRUE | FALSE | 3
2025-03-16 | 11330.889 | 11330.889 | 11330.889 | 15527.515 | 36.935 | 3 | 0.265 | 10 | 960.125 | 10879069.96 | 291.092 | 3970.06 | 42292.544 | 38322.484 | 132.335 | 1409.751 | 1277.416 | 5.524 | 44.753 | 39.229 | 22297.135 | 3755.16 | 18541.975 | 83.159 | 484048.259 | 171559.959 | 312488.3 | 64.557 | 3737336.245 | TRUE | TRUE | FALSE | FALSE | FALSE | 2
2025-03-17 | 12624.925 | 12624.925 | 12624.925 | 17300.823 | 33.149 | 22.405 | 1.775 | 74.683 | 994.25 | 12552331.8 | 250.046 | 7939.5 | 53513.902 | 45574.402 | 35.436 | 238.848 | 203.412 | 7.791 | 51.511 | 43.72 | 23275.058 | 5026.195 | 18248.863 | 78.405 | 531670.878 | 207598.028 | 324072.85 | 60.954 | 5020007.933 | TRUE | TRUE | FALSE | FALSE | FALSE | 2
2025-03-18 | 14049.779 | 14049.779 | 14049.779 | 19253.401 | 29.787 | 17.025 | 1.212 | 56.75 | 1047.5 | 14717143.7 | 353.224 | 7760.747 | 66350.082 | 58589.335 | 45.584 | 389.721 | 344.137 | 5.811 | 51.638 | 45.827 | 23454.808 | 6120.793 | 17334.015 | 73.904 | 640528.277 | 252634.917 | 387893.36 | 60.558 | 4166516.913 | TRUE | TRUE | FALSE | FALSE | FALSE | 2
2025-03-19 | 13536.354 | 13536.354 | 13536.354 | 18549.818 | 30.917 | 14.81 | 1.094 | 49.367 | 921.75 | 12477133.9 | 363.505 | 14341.767 | 61522.727 | 47180.96 | 96.838 | 415.413 | 318.575 | 12.932 | 53.568 | 40.636 | 23122.511 | 5566.961 | 17555.55 | 75.924 | 449036.482 | 159356.032 | 289680.45 | 64.512 | 3432453.57 | TRUE | TRUE | FALSE | FALSE | FALSE | 2
2025-03-20 | 14084.945 | 14084.945 | 14084.945 | 19301.592 | 29.713 | 7 | 0.497 | 23.333 | 837.5 | 11796141.7 | 484.593 | 15639.571 | 62396.308 | 46756.737 | 223.422 | 891.376 | 667.953 | 11.088 | 49.756 | 38.667 | 24463.659 | 4090.779 | 20372.88 | 83.278 | 352575.052 | 87713.402 | 264861.65 | 75.122 | 2434238.133 | TRUE | TRUE | FALSE | FALSE | FALSE | 2
2025-03-21 | 14175.498 | 14175.498 | 14175.498 | 19425.683 | 29.523 | 7 | 0.494 | 23.333 | 830.75 | 11776295.1 | 329.498 | 9577.321 | 55461.637 | 45884.316 | 136.819 | 792.309 | 655.49 | 7.016 | 43.636 | 36.62 | 25414.652 | 4672.622 | 20742.03 | 81.614 | 394311.725 | 183222.975 | 211088.75 | 53.533 | 3574012.495 | TRUE | TRUE | FALSE | FALSE | FALSE | 2
2025-03-22 | 14746.069 | 14746.069 | 14746.069 | 20207.576 | 28.381 | 12 | 0.814 | 40 | 759 | 11192266.2 | 257.037 | 6748.17 | 49786.415 | 43038.245 | 56.235 | 414.887 | 358.652 | 5.101 | 38.043 | 32.943 | 30090.632 | 6487.382 | 23603.25 | 78.441 | 455730.9 | 213773.6 | 241957.3 | 53.092 | 4354338.297 | TRUE | TRUE | FALSE | FALSE | FALSE | 2
2025-03-23 | 10397.775 | 10397.775 | 10397.775 | 14248.803 | 40.249 | 8 | 0.769 | 26.667 | 720.833 | 7495063.129 | 436.348 | 4292.548 | 33203.563 | 28911.015 | 53.657 | 415.045 | 361.388 | 5.514 | 36.845 | 31.331 | 22370.427 | 4201.424 | 18169.003 | 81.219 | 304318.978 | 148652.061 | 155666.917 | 51.153 | 1717679.8 | TRUE | TRUE | FALSE | FALSE | FALSE | 2
2025-03-24 | 12713.533 | 12713.533 | 12713.533 | 17422.25 | 32.918 | 13.62 | 1.071 | 45.4 | 715.625 | 9098122.406 | 566043.066 | 6086.604 | 39014.656 | 32928.052 | 44.689 | 286.451 | 241.762 | 5.406 | 34.541 | 29.134 | 26975.057 | 4395.591 | 22579.467 | 83.705 | 398733.402 | 190703.002 | 208030.4 | 52.173 | 1607.32 | TRUE | TRUE | FALSE | FALSE | FALSE | 2
2025-03-25 | 13796.102 | 13796.102 | 13796.102 | 18905.769 | 30.335 | 13.62 | 0.987 | 45.4 | 702.125 | 9686587.962 | 239.577 | 5001.087 | 40146.656 | 35145.569 | 36.719 | 294.763 | 258.044 | 5.426 | 35.146 | 29.72 | 26801.098 | 5796.415 | 21004.683 | 78.372 | 416508.39 | 213736.965 | 202771.425 | 48.684 | 4043204.495 | TRUE | TRUE | FALSE | FALSE | FALSE | 2
2025-03-26 | 13893.653 | 13893.653 | 13893.653 | 19039.45 | 30.122 | 22.7 | 1.634 | 75.667 | 718.375 | 9980852.668 | 236.461 | 4640.48 | 41246.781 | 36606.301 | 20.443 | 181.704 | 161.261 | 4.749 | 34.802 | 30.053 | 30642.663 | 5359.129 | 25283.534 | 82.511 | 479039.891 | 194694.274 | 284345.617 | 59.357 | 4220933.567 | TRUE | TRUE | FALSE | FALSE | FALSE | 2
2025-03-27 | 11635.26 | 11635.26 | 11635.26 | 15944.615 | 35.969 | 20.43 | 1.756 | 68.1 | 718.667 | 8361873.268 | 275.564 | 6139.539 | 37178.533 | 31038.994 | 30.052 | 181.98 | 151.929 | 6.077 | 39.076 | 32.999 | 24811.029 | 4813.333 | 19997.696 | 80.6 | 358436.644 | 139623.116 | 218813.528 | 61.047 | 3034462.658 | TRUE | TRUE | FALSE | FALSE | FALSE | 2
2025-03-28 | 12348.485 | 12348.485 | 12348.485 | 16921.998 | 33.891 | 19.17 | 1.552 | 63.9 | 775.625 | 9577793.522 | 285.968 | 4982.614 | 41213.068 | 36230.454 | 25.992 | 214.987 | 188.996 | 6.555 | 40.907 | 34.352 | 26253.07 | 4490.291 | 21762.779 | 82.896 | 377037.104 | 138075.16 | 238961.944 | 63.379 | 3349258.614 | TRUE | TRUE | FALSE | FALSE | FALSE | 2
2025-03-29 | 8816.266 | 8816.266 | 8816.266 | 12081.549 | 47.469 | 19.295 | 2.189 | 64.317 | 739.25 | 6517424.419 | 205.624 | 6608.893 | 32322.634 | 25713.741 | 34.252 | 167.518 | 133.266 | 8.878 | 42.673 | 33.795 | 18584 | 2894.618 | 15689.382 | 84.424 | 258663.538 | 77871.438 | 180792.1 | 69.895 | 3169588.433 | TRUE | TRUE | FALSE | FALSE | FALSE | 2
2025-03-30 | 13566.133 | 13566.133 | 13566.133 | 18590.626 | 30.849 | 12.485 | 0.92 | 41.617 | 721.5 | 9787964.815 | 337.431 | 9323.325 | 48821.12 | 39497.796 | 74.676 | 391.038 | 316.362 | 7.733 | 41.706 | 33.973 | 25294.248 | 4145.318 | 21148.93 | 83.612 | 435570.2 | 135355.44 | 300214.76 | 68.925 | 2900732.814 | TRUE | TRUE | FALSE | FALSE | FALSE | 2
2025-03-31 | 13311.863 | 13311.863 | 13311.863 | 18242.183 | 31.438 | 12.485 | 0.938 | 41.617 | 732 | 9744284.009 | 269.206 | 6734.139 | 46308.645 | 39574.506 | 53.938 | 370.914 | 316.976 | 6.409 | 41.015 | 34.606 | 23057.477 | 3996.656 | 19060.821 | 82.667 | 470743.325 | 153241.285 | 317502.04 | 67.447 | 3619640.075 | TRUE | TRUE | FALSE | FALSE | FALSE | 2
2025-04-01 | 13525.029 | 13525.029 | 13525.029 | 18534.299 | 30.943 | 15.89 | 1.175 | 52.967 | 757.375 | 10243518.9 | 209.952 | 6767.586 | 47236.164 | 40468.578 | 42.59 | 297.27 | 254.68 | 8.323 | 42.494 | 34.171 | 23716.787 | 3775.987 | 19940.8 | 84.079 | 494855.911 | 156088.911 | 338767 | 68.458 | 4878971.343 | TRUE | TRUE | FALSE | FALSE | FALSE | 2
2025-04-02 | 15736.982 | 15736.982 | 15736.982 | 21565.493 | 26.594 | 19.295 | 1.226 | 64.317 | 734.125 | 11552911.7 | 540.095 | 11554.879 | 59328.421 | 47773.542 | 59.885 | 307.481 | 247.595 | 9.444 | 44.518 | 35.073 | 26845.333 | 4170.343 | 22674.99 | 84.465 | 517933.744 | 162096.934 | 355836.81 | 68.703 | 2139050.889 | TRUE | TRUE | FALSE | FALSE | FALSE | 2
2025-04-03 | 12210.667 | 12210.667 | 12210.667 | 16733.136 | 34.274 | 9.08 | 0.744 | 30.267 | 720 | 8791679.952 | 378.048 | 8711.438 | 45162.023 | 36450.584 | 95.941 | 497.379 | 401.438 | 8.176 | 42.817 | 34.64 | 25377.28 | 3768.55 | 21608.73 | 85.15 | 463822.908 | 141226.578 | 322596.33 | 69.552 | 2325546.852 | TRUE | TRUE | FALSE | FALSE | FALSE | 2
2025-04-04 | 15332.636 | 15332.636 | 15332.636 | 21011.39 | 27.295 | 9.08 | 0.592 | 30.267 | 681.625 | 10451108.0 | 191.636 | 9078.837 | 52073.465 | 42994.628 | 99.987 | 573.496 | 473.509 | 7.331 | 38.693 | 31.362 | 29220.416 | 4440.786 | 24779.63 | 84.802 | 497464.152 | 176041.412 | 321422.74 | 64.612 | 5453618.074 | TRUE | TRUE | FALSE | FALSE | FALSE | 2
2025-04-05 | 12030.002 | 12030.002 | 12030.002 | 16485.558 | 34.788 | 12.485 | 1.038 | 41.617 | 634.143 | 7628739.523 | 206.277 | 5276.015 | 36674.319 | 31398.304 | 42.259 | 293.747 | 251.488 | 5.763 | 35.251 | 29.488 | 19787.752 | 3318.512 | 16469.24 | 83.229 | 314654.012 | 113962.972 | 200691.04 | 63.781 | 3698298.648 | TRUE | TRUE | FALSE | FALSE | FALSE | 2
2025-04-06 | 15298.224 | 15298.224 | 15298.224 | 20964.232 | 27.356 | 12.485 | 0.816 | 41.617 | 572.625 | 8760145.289 | 260.345 | 7958.901 | 44881.163 | 36922.263 | 63.748 | 359.481 | 295.733 | 7.411 | 34.728 | 27.316 | 26766.309 | 4206.209 | 22560.1 | 84.285 | 440138.706 | 175902.806 | 264235.9 | 60.035 | 3364822.014 | TRUE | TRUE | FALSE | FALSE | FALSE | 2
2025-04-07 | 14136.805 | 14136.805 | 14136.805 | 19372.659 | 29.604 | 14.755 | 1.044 | 49.183 | 539.75 | 7630340.553 | 196.222 | 9644.835 | 42428.086 | 32783.251 | 65.367 | 287.551 | 222.184 | 9.318 | 36.557 | 27.239 | 26392.017 | 3436.967 | 22955.05 | 86.977 | 397004.976 | 121699.261 | 275305.715 | 69.346 | 3888619.463 | TRUE | TRUE | FALSE | FALSE | FALSE | 2
2025-04-08 | 13985.773 | 13985.773 | 13985.773 | 19165.689 | 29.923 | 13.62 | 0.974 | 45.4 | 530.875 | 7424697.188 | 297.429 | 8650.201 | 40751.046 | 32100.845 | 63.511 | 299.2 | 235.689 | 7.36 | 33.615 | 26.255 | 27154.019 | 4394.119 | 22759.9 | 83.818 | 404590.049 | 138685.7 | 265904.349 | 65.722 | 2496289.881 | TRUE | TRUE | FALSE | FALSE | FALSE | 2
2025-04-09 | 12055.811 | 12055.811 | 12055.811 | 16520.926 | 34.714 | 14.755 | 1.224 | 49.183 | 541.625 | 6529728.525 | 162.518 | 5966.119 | 33469.945 | 27503.825 | 40.435 | 226.838 | 186.403 | 6.37 | 32.263 | 25.893 | 20298.768 | 2893.395 | 17405.373 | 85.746 | 360260.16 | 132613.919 | 227646.241 | 63.189 | 4017843.406 | TRUE | TRUE | FALSE | FALSE | FALSE | 2
2025-04-10 | 8329.713 | 8329.713 | 8329.713 | 11414.791 | 50.242 | 13.62 | 1.635 | 45.4 | 539.25 | 4491797.52 | 174.311 | 4514.704 | 23042.067 | 18527.363 | 33.148 | 169.178 | 136.031 | 7.592 | 33.1 | 25.508 | 12586.929 | 2249.022 | 10337.907 | 82.132 | 264245.081 | 79965.241 | 184279.84 | 69.738 | 2576884.885 | TRUE | TRUE | FALSE | FALSE | FALSE | 2
2025-04-11 | 2251.144 | 2251.144 | 2251.144 | 3084.902 | 185.907 | 5.675 | 2.521 | 18.917 | 486 | 1094056.227 | 410.9 | 1742.386 | 6640.876 | 4898.49 | 30.703 | 117.02 | 86.317 | 10.523 | 36.217 | 25.694 | 5485.305 | 607.809 | 4877.496 | 88.919 | 99775.987 | 21610.987 | 78165 | 78.34 | 266258.574 | TRUE | TRUE | FALSE | TRUE | FALSE | 3
2025-04-13 | 711.19 | 711.19 | 711.19 | 974.593 | 588.455 | 0 | 0 | 0 | 519 | 369107.402 | 438.801 | 515.612 | 2119.345 | 1603.733 |  |  |  | 9.487 | 36.352 | 26.865 | 192.021 | 192.021 | 0 | 0 | 6827.42 | 6827.42 | 0 | 0 | 84117.359 | TRUE | FALSE | FALSE | TRUE | FALSE | 2
2025-04-14 | 11734.628 | 11734.628 | 11734.628 | 16080.787 | 35.664 | 14.755 | 1.257 | 49.183 | 519.25 | 6093205.797 | 439.012 | 9010.728 | 35995.973 | 26985.245 | 61.069 | 243.958 | 182.889 | 9.191 | 35.209 | 26.018 | 23403.21 | 4124.68 | 19278.53 | 82.376 | 303863.189 | 107515.139 | 196348.05 | 64.617 | 1387936.416 | TRUE | TRUE | FALSE | FALSE | FALSE | 2
2025-04-15 | 14333.72 | 14333.72 | 14333.72 | 19642.506 | 29.197 | 6.81 | 0.475 | 22.7 | 508.625 | 7290488.589 | 221.144 | 9786.348 | 42105.304 | 32318.956 | 143.706 | 618.286 | 474.581 | 7.966 | 34.392 | 26.425 | 33158.39 | 4745.69 | 28412.7 | 85.688 | 496287.964 | 185560.264 | 310727.7 | 62.61 | 3296710.388 | TRUE | TRUE | FALSE | FALSE | FALSE | 2
2025-04-16 | 13704.738 | 13704.738 | 13704.738 | 18780.567 | 30.537 | 7.945 | 0.58 | 26.483 | 522.125 | 7155586.485 | 239.795 | 9245.559 | 41131.346 | 31885.787 | 116.37 | 517.701 | 401.331 | 7.628 | 34.545 | 26.917 | 26426.33 | 4402.78 | 22023.55 | 83.339 | 442492.787 | 141710.837 | 300781.95 | 67.974 | 2984043.789 | TRUE | TRUE | FALSE | FALSE | FALSE | 2
2025-04-17 | 14500.047 | 14500.047 | 14500.047 | 19870.435 | 28.862 | 14.755 | 1.018 | 49.183 | 532.375 | 7719462.575 | 103.002 | 7242.774 | 40708.882 | 33466.109 | 49.087 | 275.899 | 226.812 | 6.378 | 32.775 | 26.397 | 24794.076 | 4065.586 | 20728.49 | 83.603 | 386726.951 | 134683.251 | 252043.7 | 65.174 | 7494510.671 | TRUE | TRUE | FALSE | FALSE | FALSE | 2
2025-04-18 | 12436.259 | 12436.259 | 12436.259 | 17042.281 | 33.652 | 7.945 | 0.639 | 26.483 | 527.875 | 6564790.22 | 159.578 | 6197.921 | 34090.895 | 27892.974 | 78.01 | 429.086 | 351.076 | 5.949 | 30.438 | 24.488 | 22715.541 | 3824.021 | 18891.52 | 83.166 | 329130.089 | 113789.189 | 215340.9 | 65.427 | 4113844.546 | TRUE | TRUE | FALSE | FALSE | FALSE | 2
2025-04-19 | 10491.002 | 10491.002 | 10491.002 | 14376.559 | 39.892 | 14.755 | 1.406 | 49.183 | 568.125 | 5960200.795 | 194.981 | 4688.167 | 26988.104 | 22299.937 | 31.773 | 182.908 | 151.135 | 4.929 | 30.706 | 25.778 | 18626.499 | 3605.349 | 15021.15 | 80.644 | 245620.642 | 92985.842 | 152634.8 | 62.142 | 3056814.159 | TRUE | TRUE | FALSE | FALSE | FALSE | 2
2025-04-20 | 2994.835 | 2994.835 | 2994.835 | 4104.033 | 139.742 | 3.405 | 1.137 | 11.35 | 673.5 | 2017021.17 | 120.536 | 700.791 | 7711.699 | 7010.908 | 20.581 | 226.482 | 205.9 | 2.842 | 29.765 | 26.923 | 7056.675 | 838.554 | 6218.121 | 88.117 | 82913.211 | 20963.843 | 61949.368 | 74.716 | 1673376.715 | TRUE | TRUE | FALSE | TRUE | FALSE | 3
2025-04-21 | 4167.724 | 4167.724 | 4167.724 | 5711.325 | 100.415 | 4.54 | 1.089 | 15.133 | 596 | 2483963.504 | 99.674 | 1783.786 | 11152.829 | 9369.044 | 39.29 | 245.657 | 206.367 | 4.037 | 32.08 | 28.044 | 6137.68 | 1009.43 | 5128.25 | 83.554 | 87814.601 | 34135.571 | 53679.029 | 61.128 | 2492089.887 | TRUE | TRUE | FALSE | TRUE | FALSE | 3
2025-04-22 | 6041.288 | 6041.288 | 6041.288 | 8278.802 | 69.274 | 12.485 | 2.067 | 41.617 | 646.6 | 3906296.821 | 75.712 | 2623.127 | 16988.102 | 14364.975 | 21.01 | 136.068 | 115.058 | 5.835 | 37.457 | 31.622 | 8863.82 | 1715.343 | 7148.477 | 80.648 | 134891.628 | 52773.327 | 82118.3 | 60.877 | 5159426.356 | TRUE | TRUE | FALSE | TRUE | FALSE | 3
2025-04-23 | 11184.03 | 11184.03 | 11184.03 | 15326.263 | 37.42 | 15.89 | 1.421 | 52.967 | 853.75 | 9548365.612 | 79.664 | 4462.428 | 37913.862 | 33451.434 | 28.083 | 238.602 | 210.519 | 3.699 | 37.797 | 34.098 | 15163.681 | 3073.926 | 12089.755 | 79.728 | 253194.04 | 106753 | 146441.04 | 57.837 | 11985867.7 | TRUE | TRUE | FALSE | FALSE | FALSE | 2
2025-04-24 | 9194.802 | 9194.802 | 9194.802 | 12600.284 | 45.515 | 31.78 | 3.456 | 105.933 | 922.714 | 8484175.252 | 198.515 | 3388.941 | 32378.839 | 28989.897 | 10.664 | 101.884 | 91.221 | 7.589 | 43.418 | 35.829 | 14335.819 | 2712.424 | 11623.395 | 81.079 | 263249.625 | 110337.625 | 152912 | 58.086 | 4273827.994 | TRUE | TRUE | FALSE | FALSE | FALSE | 2
2025-04-25 | 13004.064 | 13004.064 | 13004.064 | 17820.383 | 32.182 | 15.89 | 1.222 | 52.967 | 817.429 | 10629893.1 | 480.965 | 12210.816 | 51570.401 | 39359.585 | 76.846 | 324.546 | 247.7 | 11.354 | 46.525 | 35.171 | 18962.251 | 3958.841 | 15003.41 | 79.123 | 304625.859 | 106088.459 | 198537.4 | 65.174 | 2210117.4 | TRUE | TRUE | FALSE | FALSE | FALSE | 2
2025-04-26 | 13661.723 | 13661.723 | 13661.723 | 18721.62 | 30.633 | 12.485 | 0.914 | 41.617 | 769.875 | 10517818.8 | 333.586 | 13550.721 | 53468.568 | 39917.846 | 108.536 | 428.262 | 319.726 | 9.477 | 43.715 | 34.238 | 23976.501 | 4735.911 | 19240.59 | 80.248 | 398313.422 | 159371.472 | 238941.95 | 59.988 | 3152951.969 | TRUE | TRUE | FALSE | FALSE | FALSE | 2
2025-04-27 | 13618.707 | 13618.707 | 13618.707 | 18662.673 | 30.73 | 9.08 | 0.667 | 30.267 | 800.125 | 10896668.2 | 290.786 | 8106.536 | 48618.785 | 40512.25 | 89.279 | 535.449 | 446.17 | 6.082 | 41.643 | 35.56 | 27372.888 | 4845.228 | 22527.66 | 82.299 | 413007.359 | 170022.109 | 242985.25 | 58.833 | 3747321.519 | TRUE | TRUE | FALSE | FALSE | FALSE | 2
2025-04-28 | 13079.58 | 13079.58 | 13079.58 | 17923.868 | 31.997 | 9.08 | 0.694 | 30.267 | 882 | 11536189.3 | 242.085 | 5347.913 | 46890.293 | 41542.38 | 58.898 | 516.413 | 457.515 | 5.165 | 42.643 | 37.478 | 22150.124 | 4530.488 | 17619.636 | 79.546 | 325443.716 | 163658.683 | 161785.033 | 49.712 | 4765348.335 | TRUE | TRUE | FALSE | FALSE | FALSE | 2
2025-04-29 | 5328.187 | 5328.187 | 5328.187 | 7301.589 | 78.545 | 5.675 | 1.065 | 18.917 | 926.333 | 4935676.854 | 199.034 | 1669.498 | 19074.908 | 17405.41 | 29.418 | 336.122 | 306.703 | 3.843 | 42.853 | 39.01 | 8052.993 | 1811.583 | 6241.41 | 77.504 | 106659.003 | 58610.053 | 48048.95 | 45.049 | 2479819.057 | TRUE | TRUE | FALSE | TRUE | FALSE | 3
2025-04-30 | 7993.236 | 7993.236 | 7993.236 | 10953.694 | 52.357 | 9.08 | 1.136 | 30.267 | 1090.333 | 8715291.434 | 246.397 | 1048.446 | 28522.53 | 27474.084 | 11.547 | 314.125 | 302.578 | 3.474 | 41.753 | 38.279 | 11303.497 | 2957.497 | 8346 | 73.836 | 162856.954 | 93087.454 | 69769.5 | 42.841 | 3537099.472 | TRUE | TRUE | FALSE | FALSE | FALSE | 2
2025-05-01 | 7358.518 | 7358.518 | 7358.518 | 10083.895 | 56.873 | 19.295 | 2.622 | 64.317 | 1018.375 | 7493730.972 | 518.697 | 2623.312 | 28348.691 | 25725.38 | 13.596 | 146.922 | 133.327 | 6.314 | 45.014 | 38.7 | 10565.805 | 2642.088 | 7923.717 | 74.994 | 136705.638 | 71710.662 | 64994.976 | 47.544 | 1444722.817 | TRUE | TRUE | FALSE | FALSE | FALSE | 2
2025-05-02 | 4161.989 | 4161.989 | 4161.989 | 5703.466 | 100.554 | 17.025 | 4.091 | 56.75 | 939.75 | 3911228.787 | 1056.138 | 3035.13 | 17324.278 | 14289.147 | 17.827 | 101.758 | 83.93 | 8.051 | 46.523 | 38.471 | 6421.314 | 1539.936 | 4881.378 | 76.018 | 93007.39 | 40787.488 | 52219.902 | 56.146 | 370332.976 | TRUE | TRUE | FALSE | TRUE | FALSE | 3
2025-05-03 | 5786.063 | 5786.063 | 5786.063 | 7929.049 | 72.329 | 7.945 | 1.373 | 26.483 | 842 | 4871864.793 | 1033.68 | 4931.172 | 23187.646 | 18256.474 | 62.066 | 291.852 | 229.786 | 9.251 | 45.313 | 36.061 | 6967.781 | 2020.295 | 4947.486 | 71.005 | 130444.167 | 59379.552 | 71064.615 | 54.479 | 471312.759 | TRUE | TRUE | FALSE | TRUE | FALSE | 3
2025-05-04 | 11009.1 | 11009.1 | 11009.1 | 15086.545 | 38.014 | 3.405 | 0.309 | 11.35 | 779.875 | 8585722.096 | 298.33 | 10881.12 | 43829.981 | 32948.861 | 319.563 | 1287.224 | 967.661 | 10.317 | 44.977 | 34.659 | 17286.793 | 4162.753 | 13124.04 | 75.919 | 254485.887 | 110313.632 | 144172.255 | 56.652 | 2877923.081 | TRUE | TRUE | FALSE | FALSE | FALSE | 2
2025-05-05 | 4127.576 | 4127.576 | 4127.576 | 5656.308 | 101.392 | 2.27 | 0.55 | 7.567 | 760.333 | 3138333.771 | 776.494 | 4000.997 | 16125.064 | 12124.067 | 176.255 | 710.355 | 534.1 | 8.473 | 43.172 | 34.699 | 9295.764 | 1403.376 | 7892.388 | 84.903 | 121724.857 | 39624.732 | 82100.126 | 67.447 | 404167.044 | TRUE | TRUE | FALSE | TRUE | FALSE | 3
2025-05-06 | 9335.319 | 9335.319 | 9335.319 | 12792.845 | 44.83 | 9.08 | 0.973 | 30.267 | 751.125 | 7011991.784 | 176.45 | 6979.318 | 34295.63 | 27316.311 | 76.865 | 377.705 | 300.84 | 6.623 | 40.985 | 34.363 | 16931.063 | 3316.352 | 13614.711 | 80.413 | 222061.827 | 83111.586 | 138950.241 | 62.573 | 3973926.453 | TRUE | TRUE | FALSE | FALSE | FALSE | 2
2025-05-07 | 13092.006 | 13092.006 | 13092.006 | 17940.898 | 31.966 | 14.755 | 1.127 | 49.183 | 772.5 | 10113574.9 | 122.302 | 6734.201 | 44987.407 | 38253.206 | 45.64 | 304.896 | 259.256 | 4.839 | 38.936 | 34.097 | 23497.707 | 5577.438 | 17920.27 | 76.264 | 286559.541 | 126927.843 | 159631.698 | 55.706 | 8269321.457 | TRUE | TRUE | FALSE | FALSE | FALSE | 2
2025-05-08 | 12760.704 | 12760.704 | 12760.704 | 17486.891 | 32.796 | 29.51 | 2.313 | 98.367 | 814.875 | 10398378.7 | 190.534 | 7587.834 | 46353.257 | 38765.424 | 25.713 | 157.076 | 131.364 | 6.481 | 41.654 | 35.173 | 26519.83 | 6361.863 | 20157.966 | 76.011 | 305066.896 | 171345.078 | 133721.818 | 43.834 | 5457481.4 | TRUE | TRUE | FALSE | FALSE | FALSE | 2
2025-05-09 | 14524.74 | 14524.74 | 14524.74 | 19904.273 | 28.813 | 18.16 | 1.25 | 60.533 | 805.75 | 11703309.3 | 432.944 | 10563.117 | 55139.544 | 44576.427 | 58.167 | 303.632 | 245.465 | 7.544 | 43.521 | 35.977 | 23644.707 | 6097.564 | 17547.143 | 74.212 | 320052.512 | 196508.07 | 123544.442 | 38.601 | 2703192.377 | TRUE | TRUE | FALSE | FALSE | FALSE | 2
2025-05-10 | 12814.47 | 12814.47 | 12814.47 | 17560.57 | 32.659 | 18.46 | 1.441 | 61.533 | 824.25 | 10562326.9 | 109.204 | 8744.274 | 49015.348 | 40271.074 | 47.369 | 265.522 | 218.153 | 5.919 | 41.803 | 35.884 | 22952.885 | 5429.368 | 17523.517 | 76.346 | 271365.938 | 146807.01 | 124558.928 | 45.901 | 9672081.595 | TRUE | TRUE | FALSE | FALSE | FALSE | 2
2025-05-11 | 13439.43 | 13439.43 | 13439.43 | 18416.997 | 31.14 | 15.89 | 1.182 | 52.967 | 907.875 | 12201322.5 | 193.644 | 5340.493 | 49440.303 | 44099.81 | 33.609 | 311.141 | 277.532 | 5.105 | 42.408 | 37.303 | 21950.659 | 5444.499 | 16506.16 | 75.197 | 335374.628 | 228164.34 | 107210.288 | 31.967 | 6300890.703 | TRUE | TRUE | FALSE | FALSE | FALSE | 2
2025-05-12 | 13684.95 | 13684.95 | 13684.95 | 18753.45 | 30.581 | 22.49 | 1.643 | 74.967 | 893.25 | 12224081.6 | 196.76 | 9192.865 | 54979.287 | 45786.421 | 40.875 | 244.461 | 203.586 | 8.802 | 47.811 | 39.009 | 25914.725 | 6023.284 | 19891.44 | 76.757 | 380742.335 | 253266.9 | 127475.435 | 33.481 | 6212674.128 | TRUE | TRUE | FALSE | FALSE | FALSE | 2
2025-05-13 | 14596.35 | 14596.35 | 14596.35 | 20002.406 | 28.672 | 12.485 | 0.855 | 41.617 | 919 | 13414045.65 | 277.55 | 10341.514 | 60593.098 | 50251.584 | 82.832 | 485.327 | 402.496 | 7.604 | 46.321 | 38.717 | 25570.307 | 5176.845 | 20393.462 | 79.754 | 405008.354 | 269899.95 | 135108.404 | 33.359 | 4833022.135 | TRUE | TRUE | FALSE | FALSE | FALSE | 2
2025-05-14 | 14942.35 | 14942.35 | 14942.35 | 20476.553 | 28.008 | 14.755 | 0.987 | 49.183 | 935.375 | 13976700.4 | 249.167 | 5325.08 | 55230.66 | 49905.581 | 36.09 | 374.318 | 338.228 | 4.42 | 43.427 | 39.008 | 22575.712 | 4936.911 | 17638.8 | 78.132 | 317717.701 | 223887.731 | 93829.97 | 29.532 | 5609365.878 | TRUE | TRUE | FALSE | FALSE | FALSE | 2
2025-05-15 | 9020.623 | 9020.623 | 9020.623 | 12361.594 | 46.394 | 11.35 | 1.258 | 37.833 | 996.333 | 8987547.183 | 175.136 | 1718.429 | 31692.455 | 29974.026 | 15.14 | 279.229 | 264.088 | 3.736 | 42.868 | 39.132 | 14661.599 | 3185.691 | 11475.908 | 78.272 | 236389.397 | 153350.588 | 83038.809 | 35.128 | 5131747.537 | TRUE | TRUE | FALSE | FALSE | FALSE | 2
2025-05-16 | 12368.259 | 12368.259 | 12368.259 | 16949.096 | 33.837 | 17.025 | 1.377 | 56.75 | 1107.5 | 13697847.3 | 174.289 | 2529.309 | 47787.862 | 45258.553 | 14.856 | 280.692 | 265.836 | 3.602 | 45.186 | 41.584 | 16864.686 | 4673.133 | 12191.553 | 72.29 | 307813.35 | 215621.528 | 92191.823 | 29.951 | 7859291.843 | TRUE | TRUE | FALSE | FALSE | FALSE | 2
2025-05-17 | 11880.2 | 11880.2 | 11880.2 | 16280.274 | 35.227 | 23.835 | 2.006 | 79.45 | 992.875 | 11795553.4 | 221.309 | 4694.164 | 46555.533 | 41861.369 | 19.694 | 195.324 | 175.63 | 4.44 | 45.373 | 40.933 | 15737.281 | 4678.541 | 11058.74 | 70.271 | 283026.19 | 196758.684 | 86267.506 | 30.48 | 5329910.886 | TRUE | TRUE | FALSE | FALSE | FALSE | 2
2025-05-18 | 9736.695 | 9736.695 | 9736.695 | 13342.878 | 42.982 | 13.62 | 1.399 | 45.4 | 1023.286 | 9963420.693 | 133.509 | 4281.364 | 39767.443 | 35486.08 | 31.434 | 291.978 | 260.544 | 6.409 | 45.355 | 38.946 | 14609.622 | 3310.476 | 11299.146 | 77.34 | 265222.436 | 158538.341 | 106684.095 | 40.224 | 7462710.59 | TRUE | TRUE | FALSE | FALSE | FALSE | 2
2025-05-19 | 10213.448 | 10213.448 | 10213.448 | 13996.207 | 40.976 | 13.62 | 1.334 | 45.4 | 918.5 | 9381051.988 | 445.791 | 5737.404 | 40279.286 | 34541.881 | 42.125 | 295.736 | 253.611 | 6.352 | 43.536 | 37.184 | 15317.986 | 3472.572 | 11845.414 | 77.33 | 252637.653 | 136664.226 | 115973.428 | 45.905 | 2104358.676 | TRUE | TRUE | FALSE | FALSE | FALSE | 2
2025-05-20 | 8501.471 | 8501.471 | 8501.471 | 11650.163 | 49.227 | 10.215 | 1.202 | 34.05 | 873.5 | 7426034.569 | 325.393 | 7970.129 | 36970.77 | 29000.642 | 78.024 | 361.926 | 283.903 | 9.201 | 45.884 | 36.683 | 14190.643 | 2684.818 | 11505.825 | 81.08 | 185086.632 | 89128.163 | 95958.469 | 51.845 | 2282174.727 | TRUE | TRUE | FALSE | FALSE | FALSE | 2
2025-05-21 | 10873.93 | 10873.93 | 10873.93 | 14901.312 | 38.487 | 12.415 | 1.142 | 41.383 | 662.25 | 7201260.275 | 1265.309 | 8022.242 | 37052.917 | 29030.675 | 64.617 | 298.453 | 233.835 | 8.01 | 38.816 | 30.806 | 15444.324 | 3311.004 | 12133.32 | 78.562 | 193229.967 | 100950.417 | 92279.55 | 47.756 | 569130.499 | TRUE | TRUE | FALSE | FALSE | FALSE | 2
2025-05-22 | 7498.97 | 7498.97 | 7498.97 | 10276.366 | 55.808 | 12.81 | 1.708 | 42.7 | 667.75 | 5007437.084 | 224.645 | 6128.533 | 26274.515 | 20145.982 | 47.842 | 205.109 | 157.268 | 7.731 | 40.537 | 32.806 | 11208.933 | 2203.08 | 9005.852 | 80.345 | 129542.052 | 58350.352 | 71191.7 | 54.956 | 2229048.112 | TRUE | TRUE | FALSE | FALSE | FALSE | 2
2025-05-23 | 10559.235 | 10559.235 | 10559.235 | 14470.063 | 39.634 | 12.8 | 1.212 | 42.667 | 850.25 | 8977989.899 | 243.705 | 3818.484 | 36455.76 | 32637.277 | 29.832 | 284.811 | 254.979 | 4.448 | 41.852 | 37.404 | 13640.011 | 2948.417 | 10691.594 | 78.384 | 173228.607 | 92437.169 | 80791.437 | 46.639 | 3683952.958 | TRUE | TRUE | FALSE | FALSE | FALSE | 2
2025-05-24 | 11418.522 | 11418.522 | 11418.522 | 15647.604 | 36.651 | 32 | 2.802 | 106.667 | 1016.5 | 11606927.41 | 108.322 | 5298.194 | 46473.384 | 41175.19 | 16.557 | 145.229 | 128.672 | 7.419 | 50.492 | 43.072 | 16022.111 | 3311.381 | 12710.73 | 79.332 | 210520.382 | 100482.332 | 110038.05 | 52.27 | 10715215.8 | TRUE | TRUE | FALSE | FALSE | FALSE | 2
2025-05-25 | 12916.62 | 12916.62 | 12916.62 | 17700.553 | 32.4 | 20.4 | 1.579 | 68 | 1178 | 15215778.1 | 165.139 | 4825.972 | 57559.687 | 52733.715 | 23.657 | 282.155 | 258.499 | 7.761 | 54.815 | 47.055 | 14471.955 | 4656.955 | 9815 | 67.821 | 302412.571 | 148628.281 | 153784.29 | 50.852 | 9213903.099 | TRUE | TRUE | FALSE | FALSE | FALSE | 2
2025-05-26 | 13391.489 | 13391.489 | 13391.489 | 18351.299 | 31.251 | 28.38 | 2.119 | 94.6 | 935.625 | 12529411.5 | 275.357 | 12567.912 | 60948.012 | 48380.1 | 44.284 | 214.757 | 170.473 | 12.788 | 53.479 | 40.691 | 18817.255 | 4555.415 | 14261.84 | 75.791 | 347366.491 | 129262.491 | 218104 | 62.788 | 4550246.111 | TRUE | TRUE | FALSE | FALSE | FALSE | 2
2025-05-27 | 14599.233 | 14599.233 | 14599.233 | 20006.356 | 28.666 | 11.35 | 0.777 | 37.833 | 840 | 12263355.72 | 779.5 | 13053.539 | 61590.514 | 48536.975 | 115.009 | 542.648 | 427.639 | 9.975 | 49.472 | 39.497 | 19141.664 | 4523.564 | 14618.1 | 76.368 | 331146.688 | 146065.588 | 185081.1 | 55.891 | 1573233.26 | TRUE | TRUE | FALSE | FALSE | FALSE | 2
2025-05-28 | 13993.191 | 13993.191 | 13993.191 | 19175.855 | 29.908 | 4.505 | 0.322 | 15.017 | 868.5 | 12153086.6 | 276.549 | 12767.038 | 61779.939 | 49012.901 | 283.397 | 1371.364 | 1087.967 | 10.39 | 51.503 | 41.114 | 19093.006 | 5199.116 | 13893.89 | 72.77 | 292528.817 | 137998.667 | 154530.15 | 52.826 | 4394543.955 | TRUE | TRUE | FALSE | FALSE | FALSE | 2
2025-05-29 | 12120.836 | 12120.836 | 12120.836 | 16610.035 | 34.528 | 6.74 | 0.556 | 22.467 | 851.625 | 10322407.0 | 243.288 | 7952.784 | 49286.349 | 41333.566 | 117.994 | 731.251 | 613.258 | 5.254 | 44.073 | 38.819 | 15447.693 | 3208.853 | 12238.84 | 79.228 | 233939.38 | 93148.53 | 140790.85 | 60.183 | 4242872.654 | TRUE | TRUE | FALSE | FALSE | FALSE | 2
2025-05-30 | 2310.951 | 2310.951 | 2310.951 | 3166.858 | 181.096 | 2.27 | 0.982 | 7.567 | 848 | 1959686.109 | 690.236 | 716.395 | 8296.313 | 7579.918 | 31.559 | 365.476 | 333.917 | 3.295 | 41.221 | 37.926 | 3903.774 | 762.614 | 3141.16 | 80.465 | 51221.765 | 18025.415 | 33196.35 | 64.809 | 283915.245 | TRUE | TRUE | FALSE | TRUE | FALSE | 3
2025-05-31 | 1989.377 | 1989.377 | 1989.377 | 2726.184 | 210.369 | 0 | 0 | 0 | 767.5 | 1526847.154 | 87.245 | 680.367 | 6704.202 | 6023.835 |  |  |  | 2.578 | 38.577 | 35.999 | 1443.238 | 517.238 | 926 | 64.161 | 32525.023 | 19098.023 | 13427 | 41.282 | 1750075.481 | TRUE | FALSE | FALSE | TRUE | FALSE | 2
2025-06-01 | 11750.741 | 11750.741 | 11750.741 | 16102.868 | 35.615 | 6.64 | 0.565 | 22.133 | 774.25 | 9098011.529 | 267.825 | 3417.997 | 38439.613 | 35021.616 | 51.476 | 578.91 | 527.434 | 2.875 | 37.106 | 34.231 | 12174.817 | 3513.72 | 8661.097 | 71.139 | 238811.477 | 126237.841 | 112573.636 | 47.139 | 3396999.913 | TRUE | TRUE | FALSE | FALSE | FALSE | 2
2025-06-02 | 11515.746 | 11515.746 | 11515.746 | 15780.837 | 36.342 | 6.74 | 0.585 | 22.467 | 740.375 | 8525970.149 | 122.649 | 3267.593 | 36188.231 | 32920.638 | 48.481 | 536.917 | 488.437 | 3.074 | 36.195 | 33.121 | 15911.692 | 3330.947 | 12580.745 | 79.066 | 385262.288 | 197491.612 | 187770.676 | 48.738 | 6951532.054 | TRUE | TRUE | FALSE | FALSE | FALSE | 2
2025-06-03 | 5447.716 | 5447.716 | 5447.716 | 7465.389 | 76.822 | 5.605 | 1.029 | 18.683 | 771 | 4200189.344 | 147.866 | 1514.465 | 17405.454 | 15890.989 | 27.02 | 310.534 | 283.515 | 3.787 | 38.189 | 34.402 | 12990.86 | 1634.315 | 11356.545 | 87.42 | 308673.931 | 98058.895 | 210615.035 | 68.232 | 2840543.718 | TRUE | TRUE | FALSE | TRUE | FALSE | 3
2025-06-07 | 6808.194 | 6808.194 | 6808.194 | 9329.747 | 61.47 | 7.718 | 1.134 | 25.727 | 930.143 | 6332593.019 | 366.363 | 1434.584 | 22768.546 | 21333.962 | 18.588 | 295.006 | 276.418 | 5.213 | 38.689 | 33.476 | 0 | 0 | 0 |  | 0 | 0 | 0 |  | 1728504.485 | TRUE | TRUE | FALSE | FALSE | FALSE | 2
2025-06-08 | 5807.217 | 5807.217 | 5807.217 | 7958.038 | 72.066 | 12.485 | 2.15 | 41.617 | 812.667 | 4719331.682 | 478.389 | 6277.602 | 23838.626 | 17561.024 | 50.281 | 190.938 | 140.657 | 11.083 | 46.139 | 35.056 | 0 |  |  |  | 0 |  |  |  | 986505.828 | TRUE | TRUE | FALSE | TRUE | FALSE | 3
2025-06-09 | 13405.146 | 13405.146 | 13405.146 | 18370.015 | 31.22 | 13.62 | 1.016 | 45.4 | 802.75 | 10760981.0 | 314.696 | 12766.726 | 53654.097 | 40887.371 | 93.735 | 393.936 | 300.201 | 13.497 | 50.585 | 37.088 | 0 | 0 | 0 |  | 0 | 0 | 0 |  | 3419488.171 | TRUE | TRUE | FALSE | FALSE | FALSE | 2
2025-06-10 | 8279.136 | 8279.136 | 8279.136 | 11345.483 | 50.549 | 7.945 | 0.96 | 26.483 | 842.286 | 6973397.979 | 266.09 | 8309.887 | 31709.091 | 23399.204 | 104.593 | 399.108 | 294.515 | 10.208 | 46.29 | 36.082 | 0 |  |  |  | 0 |  |  |  | 2620690.482 | TRUE | TRUE | FALSE | FALSE | FALSE | 2
2025-06-11 | 4665.735 | 4665.735 | 4665.735 | 6393.785 | 89.697 | 4.47 | 0.958 | 14.9 | 803 | 3746585.205 | 251.152 | 4202.272 | 19020.646 | 14818.374 | 94.011 | 425.518 | 331.507 | 8.266 | 45.721 | 37.455 | 6228.917 | 1171.534 | 5057.383 | 81.192 | 178128.508 | 65575.292 | 112553.216 | 63.187 | 1491758.131 | TRUE | TRUE | FALSE | TRUE | FALSE | 3
2025-06-12 | 12810.18 | 12810.18 | 12810.18 | 17554.691 | 32.67 | 2.235 | 0.174 | 7.45 | 764.625 | 9794983.882 | 308.236 | 10779.766 | 50344.007 | 39564.241 | 482.316 | 2252.528 | 1770.212 | 8.243 | 44.723 | 36.479 | 0 |  |  |  | 0 |  |  |  | 3177755.402 | TRUE | TRUE | FALSE | FALSE | FALSE | 2
2025-06-13 | 7957.428 | 7957.428 | 7957.428 | 10904.624 | 52.593 | 7.84 | 0.985 | 26.133 | 756.833 | 6022446.758 | 624.059 | 4641.833 | 29071.137 | 24429.304 | 59.207 | 370.805 | 311.598 | 5.982 | 41.44 | 35.457 | 9447.954 | 1982.904 | 7465.05 | 79.012 | 313966.564 | 114898.728 | 199067.836 | 63.404 | 965044.305 | TRUE | TRUE | FALSE | FALSE | FALSE | 2
2025-06-14 | 10302.408 | 10302.408 | 10302.408 | 14118.115 | 40.622 | 7.875 | 0.764 | 26.25 | 709.125 | 7305695.073 | 221.584 | 5818.285 | 36097.062 | 30278.777 | 73.883 | 458.375 | 384.492 | 5.145 | 39.301 | 34.156 | 0 |  |  |  | 0 |  |  |  | 3297028.725 | TRUE | TRUE | FALSE | FALSE | FALSE | 2
2025-06-15 | 12571.806 | 12571.806 | 12571.806 | 17228.03 | 33.289 | 7.875 | 0.626 | 26.25 | 684.5 | 8605401.207 | 365.223 | 6026.61 | 40984.088 | 34957.478 | 76.528 | 520.433 | 443.904 | 5.206 | 36.893 | 31.687 | 15370.934 | 3251.439 | 12119.495 | 78.847 | 461346.714 | 166017.996 | 295328.718 | 64.014 | 2356201.781 | TRUE | TRUE | FALSE | FALSE | FALSE | 2
2025-06-16 | 13798.56 | 13798.56 | 13798.56 | 18909.138 | 30.329 | 4.47 | 0.324 | 14.9 | 652.25 | 9000110.76 | 208.531 | 6224.875 | 42775.536 | 36550.661 | 139.259 | 956.947 | 817.688 | 4.308 | 35.739 | 31.431 | 0 |  |  |  | 0 |  |  |  | 4315948.704 | TRUE | TRUE | FALSE | FALSE | FALSE | 2
2025-06-17 | 5145.39 | 5145.39 | 5145.39 | 7051.09 | 81.336 | 4.47 | 0.869 | 14.9 | 686.5 | 3532310.235 | 168.795 | 1152.567 | 14728.679 | 13576.112 | 25.785 | 329.501 | 303.716 | 2.741 | 33.768 | 31.027 | 9533.745 | 1450.212 | 8083.533 | 84.789 | 254393.387 | 40075.265 | 214318.122 | 84.247 | 2092666.054 | TRUE | TRUE | FALSE | TRUE | FALSE | 3
2025-06-18 | 10025.274 | 10025.274 | 10025.274 | 13738.338 | 41.745 | 13.62 | 1.359 | 45.4 | 645 | 6466301.73 | 272.023 | 3279.935 | 28321.399 | 25041.464 | 24.082 | 207.94 | 183.858 | 3.449 | 32.618 | 29.169 | 0 |  |  |  | 0 |  |  |  | 2377116.25 | TRUE | TRUE | FALSE | FALSE | FALSE | 2
2025-06-19 | 13566 | 13566 | 13566 | 18590.444 | 30.849 | 22.7 | 1.673 | 75.667 | 703 | 9536898 | 499.467 | 4729.447 | 41206.725 | 36477.278 | 20.835 | 181.527 | 160.693 | 5.439 | 37.612 | 32.173 | 15111.646 | 3854.885 | 11256.76 | 74.491 | 522822.881 | 149761.315 | 373061.566 | 71.355 | 1909415.511 | TRUE | TRUE | FALSE | FALSE | FALSE | 2
2025-06-20 | 13686.156 | 13686.156 | 13686.156 | 18755.103 | 30.579 | 12.08 | 0.883 | 40.267 | 724 | 9908776.944 | 126.351 | 7166.413 | 45335.392 | 38168.978 | 59.325 | 375.293 | 315.968 | 5.943 | 39.339 | 33.395 | 0 |  |  |  | 0 |  |  |  | 7842265.416 | TRUE | TRUE | FALSE | FALSE | FALSE | 2
2025-06-21 | 8898.327 | 8898.327 | 8898.327 | 12194.004 | 47.032 | 12.215 | 1.373 | 40.717 | 831.8 | 7401628.399 | 244.916 | 3119.753 | 29809.395 | 26689.642 | 25.54 | 244.039 | 218.499 | 4.772 | 39.485 | 34.714 | 12995.709 | 3166.478 | 9829.231 | 75.634 | 398082.71 | 111279.57 | 286803.141 | 72.046 | 3022105.195 | TRUE | TRUE | FALSE | FALSE | FALSE | 2
2025-06-22 | 13472.007 | 13472.007 | 13472.007 | 18461.639 | 31.065 | 22.7 | 1.685 | 75.667 | 833.125 | 11223865.8 | 43.583 | 3474.094 | 42217.902 | 38743.808 | 15.304 | 185.982 | 170.678 | 4.106 | 40.261 | 36.155 | 0 |  |  |  | 0 |  |  |  | 25752636.4 | FALSE | TRUE | FALSE | FALSE | FALSE | 1
2025-06-23 | 10319.85 | 10319.85 | 10319.85 | 14142.017 | 40.553 | 31.78 | 3.08 | 105.933 | 1161.286 | 11984294.4 | 62.74 | 4079.289 | 44272.157 | 40192.867 | 12.836 | 139.308 | 126.472 | 5.808 | 50.975 | 45.167 | 19463.777 | 3673.536 | 15790.241 | 81.126 | 518003.8 | 164044.396 | 353959.404 | 68.331 | 19101565.3 | TRUE | TRUE | FALSE | FALSE | FALSE | 2
2025-06-24 | 12397.386 | 12397.386 | 12397.386 | 16989.01 | 33.757 | 30.645 | 2.472 | 102.15 | 1386.857 | 17193403.3 | 46.234 | 3331.355 | 55738.647 | 52407.293 | 10.871 | 181.885 | 171.014 | 3.924 | 53.497 | 49.573 | 22945.889 | 5268.271 | 17677.618 | 77.04 | 546944.859 | 198234.575 | 348710.284 | 63.756 | 37187600.2 | FALSE | TRUE | FALSE | FALSE | FALSE | 1
2025-06-25 | 10871.211 | 10871.211 | 10871.211 | 14897.585 | 38.496 | 4.556 | 0.419 | 15.186 | 1572.333 | 17093167.4 | 66.253 | 2679.754 | 56611.831 | 53932.078 | 58.82 | 1242.608 | 1183.788 | 4.314 | 62.944 | 58.63 | 14914.56 | 3473.173 | 11441.386 | 76.713 | 389982.65 | 157913.264 | 232069.387 | 59.508 | 25799736.5 | TRUE | TRUE | FALSE | FALSE | FALSE | 2
2025-06-26 | 12696.807 | 12696.807 | 12696.807 | 17399.328 | 32.961 | 24.97 | 1.967 | 83.233 | 1583.625 | 20106981.0 | 390.654 | 3099.608 | 64563.264 | 61463.656 | 12.413 | 258.563 | 246.15 | 3.225 | 57.757 | 54.532 | 22250.849 | 3925.239 | 18325.609 | 82.359 | 475001.621 | 151823.14 | 323178.482 | 68.037 | 5146999.22 | TRUE | TRUE | FALSE | FALSE | FALSE | 2
2025-06-27 | 13402.239 | 13402.239 | 13402.239 | 18366.031 | 31.226 | 24.4 | 1.821 | 81.333 | 1537.875 | 20610968.3 | 286.525 | 4888.467 | 69749.081 | 64860.614 | 20.035 | 285.857 | 265.822 | 4.569 | 61.443 | 56.874 | 23782.083 | 3752.627 | 20029.456 | 84.221 | 515328.662 | 124640.823 | 390687.84 | 75.813 | 7193428.358 | TRUE | TRUE | FALSE | FALSE | FALSE | 2
2025-06-28 | 10015.584 | 10015.584 | 10015.584 | 13725.06 | 41.785 | 11 | 1.098 | 36.667 | 1529.167 | 15315497.2 | 262.443 | 3568.886 | 52681.972 | 49113.085 | 32.444 | 478.927 | 446.483 | 4.103 | 60.646 | 56.543 | 19272.839 | 2671.671 | 16601.168 | 86.138 | 486309.855 | 163248.404 | 323061.451 | 66.431 | 5835741.255 | TRUE | TRUE | FALSE | FALSE | FALSE | 2
2025-06-29 | 4938.024 | 4938.024 | 4938.024 | 6766.922 | 84.751 | 8 | 1.62 | 26.667 | 1382 | 6824349.168 | 83.992 | 2337.331 | 24887.641 | 22550.31 | 29.217 | 311.096 | 281.879 | 4.883 | 56.046 | 51.163 | 9413.563 | 1711.66 | 7701.903 | 81.817 | 208449.973 | 78686.707 | 129763.266 | 62.252 | 8125040.29 | TRUE | TRUE | FALSE | TRUE | FALSE | 3
2025-06-30 | 8714.217 | 8714.217 | 8714.217 | 11941.705 | 48.025 | 13.2 | 1.515 | 44 | 1348 | 11746764.5 | 274.396 | 4583.678 | 40555.966 | 35972.288 | 34.725 | 307.242 | 272.517 | 5.904 | 51.868 | 45.965 | 15974.035 | 2473.927 | 13500.108 | 84.513 | 318122.291 | 95471.392 | 222650.899 | 69.989 | 4280949.063 | TRUE | TRUE | FALSE | FALSE | FALSE | 2
2025-07-01 | 3871.155 | 3871.155 | 3871.155 | 5304.916 | 108.108 | 11.5 | 2.971 | 38.333 | 1328 | 5140893.84 | 304.504 | 2148.491 | 18049.26 | 15900.769 | 18.683 | 156.95 | 138.268 | 5.237 | 51.817 | 46.58 | 6660.905 | 1062.618 | 5598.288 | 84.047 | 134142.517 | 43362.585 | 90779.932 | 67.674 | 1688286.898 | TRUE | TRUE | FALSE | TRUE | FALSE | 3
2025-07-02 | 1124.04 | 1124.04 | 1124.04 | 1540.351 | 372.32 | 9.08 | 8.078 | 30.267 | 1212 | 1362336.48 | 373.415 | 160.738 | 4327.554 | 4166.816 | 1.77 | 47.66 | 45.89 | 2.856 | 45.88 | 43.025 | 1625.142 | 399.023 | 1226.119 | 75.447 | 37659.943 | 16860.115 | 20799.828 | 55.231 | 364832.21 | TRUE | FALSE | TRUE | TRUE | FALSE | 3
2025-07-03 | 8471.967 | 8471.967 | 8471.967 | 11609.733 | 49.399 | 27.24 | 3.215 | 90.8 | 1156.875 | 9801006.823 | 511.609 | 3407.849 | 35772.881 | 32365.032 | 12.51 | 131.325 | 118.814 | 6.401 | 51.025 | 44.624 | 15255.513 | 5978.711 | 9276.802 | 60.81 | 302537.859 | 197789.008 | 104748.851 | 34.623 | 1915722.744 | TRUE | TRUE | FALSE | FALSE | FALSE | 2
2025-07-04 | 3067.854 | 3067.854 | 3067.854 | 4204.096 | 136.416 | 6.81 | 2.22 | 22.7 | 1104.5 | 3388444.743 | 495.24 | 1313.042 | 12731.594 | 11418.553 | 19.281 | 186.954 | 167.673 | 6.295 | 49.584 | 43.29 | 8671.021 | 3695.054 | 4975.966 | 57.386 | 148077.903 | 108951.26 | 39126.643 | 26.423 | 684203.065 | TRUE | TRUE | FALSE | TRUE | FALSE | 3
2025-07-05 | 5381.826 | 5381.826 | 5381.826 | 7375.095 | 77.762 | 24.96 | 4.638 | 83.2 | 1273.4 | 6853217.228 | 645.968 | 1431.566 | 24659.527 | 23227.961 | 5.735 | 98.796 | 93.061 | 3.749 | 53.874 | 50.124 | 15691.965 | 9204.424 | 6487.541 | 41.343 | 279041.445 | 223420.853 | 55620.592 | 19.933 | 1060922.61 | TRUE | FALSE | FALSE | TRUE | FALSE | 2
2025-07-06 | 12513.666 | 12513.666 | 12513.666 | 17148.357 | 33.444 | 18.16 | 1.451 | 60.533 | 1224.25 | 15319855.6 | 1255.744 | 5155.63 | 58923.725 | 53768.094 | 28.39 | 324.47 | 296.08 | 7.036 | 57.074 | 50.039 | 23966.523 | 13552.225 | 10414.298 | 43.454 | 539083.425 | 433291.057 | 105792.368 | 19.624 | 1219982.714 | TRUE | TRUE | FALSE | FALSE | FALSE | 2
2025-07-07 | 12570.837 | 12570.837 | 12570.837 | 17226.703 | 33.292 | 10.216 | 0.813 | 34.053 | 1117.375 | 14046339.0 | 592.683 | 9112.285 | 61282.83 | 52170.545 | 89.196 | 599.871 | 510.675 | 7.842 | 55.823 | 47.982 | 30247.535 | 8580.98 | 21666.555 | 71.631 | 783044.296 | 550931.86 | 232112.436 | 29.642 | 2369957.1 | TRUE | TRUE | FALSE | FALSE | FALSE | 2
2025-07-08 | 12295.501 | 12295.501 | 12295.501 | 16849.39 | 34.037 | 15.69 | 1.276 | 52.3 | 1051.875 | 12933330.1 | 798.816 | 7893.712 | 56928.17 | 49034.458 | 50.31 | 362.831 | 312.52 | 7.329 | 53.172 | 45.844 | 29287.177 | 6240.55 | 23046.627 | 78.692 | 809733.754 | 537753.3 | 271980.453 | 33.589 | 1619062.07 | TRUE | TRUE | FALSE | FALSE | FALSE | 2
2025-07-09 | 13439.291 | 13439.291 | 13439.291 | 18416.806 | 31.14 | 3.27 | 0.243 | 10.9 | 953.25 | 12811003.7 | 267.707 | 12118.88 | 62677.491 | 50558.611 | 370.608 | 1916.743 | 1546.135 | 11.094 | 54.67 | 43.576 | 31001.283 | 7083.055 | 23918.228 | 77.152 | 705470.916 | 380551.338 | 324919.578 | 46.057 | 4785453.552 | TRUE | TRUE | FALSE | FALSE | FALSE | 2
2025-07-10 | 11710.856 | 11710.856 | 11710.856 | 16048.209 | 35.736 | 2 | 0.171 | 6.667 | 856.75 | 10033275.45 | 414.744 | 10993.566 | 50444.51 | 39450.944 | 549.678 | 2522.226 | 1972.547 | 11.082 | 49.846 | 38.764 | 31620.718 | 6266.747 | 25353.971 | 80.182 | 693854.526 | 391771.285 | 302083.241 | 43.537 | 2419146.683 | TRUE | TRUE | FALSE | FALSE | FALSE | 2
2025-07-11 | 2653.1 | 2653.1 | 2653.1 | 3635.73 | 157.741 | 0 | 0 | 0 | 746.5 | 1980539.523 | 197.314 | 2533.711 | 10466.481 | 7932.77 |  |  |  | 9.835 | 43.491 | 33.656 | 7881.516 | 1390.836 | 6490.68 | 82.353 | 164927.648 | 76939.914 | 87987.734 | 53.349 | 1003750.487 | TRUE | FALSE | FALSE | TRUE | FALSE | 2
2025-07-12 | 8119.866 | 8119.866 | 8119.866 | 11127.224 | 51.541 | 6.4 | 0.788 | 21.333 | 807.2 | 6554356.239 | 396.019 | 4681.915 | 30140.944 | 25459.029 | 73.155 | 470.952 | 397.797 | 5.202 | 38.741 | 33.54 | 16365.913 | 3735.139 | 12630.774 | 77.177 | 342463.885 | 186756.93 | 155706.956 | 45.467 | 1655059.446 | TRUE | TRUE | FALSE | FALSE | FALSE | 2
2025-07-13 | 8890.578 | 8890.578 | 8890.578 | 12183.385 | 47.073 | 12.1 | 1.361 | 40.333 | 743.167 | 6607181.589 | 166.266 | 3504.37 | 28257.222 | 24752.852 | 28.962 | 233.531 | 204.569 | 4.923 | 37.601 | 32.678 | 20057.971 | 3875.298 | 16182.673 | 80.68 | 400664.27 | 165762.563 | 234901.706 | 58.628 | 3973866.291 | TRUE | TRUE | FALSE | FALSE | FALSE | 2
2025-07-14 | 11585.237 | 11585.237 | 11585.237 | 15876.066 | 36.124 | 14.6 | 1.26 | 48.667 | 742.286 | 8599555.922 | 142.49 | 4629.13 | 36807.953 | 32178.823 | 31.706 | 252.109 | 220.403 | 4.247 | 36.023 | 31.776 | 28845.763 | 4981.652 | 23864.111 | 82.73 | 535269.801 | 150608.081 | 384661.72 | 71.863 | 6035191.458 | TRUE | TRUE | FALSE | FALSE | FALSE | 2
2025-07-15 | 13415.678 | 13415.678 | 13415.678 | 18384.448 | 31.195 | 14 | 1.044 | 46.667 | 749.125 | 10050019.8 | 188.035 | 4715.611 | 41152.592 | 36436.981 | 33.683 | 293.947 | 260.264 | 4.542 | 36.889 | 32.347 | 25665.059 | 4829.644 | 20835.415 | 81.182 | 537158.364 | 174403.814 | 362754.55 | 67.532 | 5344764.957 | TRUE | TRUE | FALSE | FALSE | FALSE | 2
2025-07-16 | 13469.514 | 13469.514 | 13469.514 | 18458.224 | 31.07 | 10.81 | 0.803 | 36.033 | 734.125 | 9888307.332 | 241.232 | 5492.195 | 41502.942 | 36010.747 | 50.807 | 383.931 | 333.124 | 5.094 | 36.329 | 31.235 | 22824.322 | 5267.004 | 17557.319 | 76.924 | 524623.63 | 163023.472 | 361600.158 | 68.926 | 4099078.5 | TRUE | TRUE | FALSE | FALSE | FALSE | 2
2025-07-17 | 10540.62 | 10540.62 | 10540.62 | 14444.553 | 39.704 | 17.025 | 1.615 | 56.75 | 758.125 | 7991107.538 | 131.106 | 4972.537 | 33895.622 | 28923.085 | 29.207 | 199.093 | 169.886 | 6.463 | 37.343 | 30.881 | 19211.254 | 4053.641 | 15157.612 | 78.9 | 337265.76 | 83540.731 | 253725.029 | 75.23 | 6095147.924 | TRUE | TRUE | FALSE | FALSE | FALSE | 2
2025-07-18 | 8089.642 | 8089.642 | 8089.642 | 11085.806 | 51.733 | 13.62 | 1.684 | 45.4 | 800.375 | 6474747.616 | 155.596 | 3205.521 | 25846.408 | 22640.887 | 23.535 | 189.768 | 166.233 | 3.898 | 36.807 | 32.909 | 14495.231 | 3045.877 | 11449.354 | 78.987 | 205365.993 | 67352.581 | 138013.412 | 67.204 | 4161255.88 | TRUE | TRUE | FALSE | FALSE | FALSE | 2
2025-07-19 | 10587.83 | 10587.83 | 10587.83 | 14509.249 | 39.527 | 17.025 | 1.608 | 56.75 | 915.875 | 9697128.801 | 157.863 | 3497.954 | 36011.857 | 32513.902 | 20.546 | 211.523 | 190.977 | 4.047 | 39.357 | 35.31 | 19491.148 | 4023.375 | 15467.773 | 79.358 | 296586.922 | 101643.168 | 194943.754 | 65.729 | 6142764.351 | TRUE | TRUE | FALSE | FALSE | FALSE | 2
2025-07-20 | 11338.794 | 11338.794 | 11338.794 | 15538.347 | 36.909 | 17.025 | 1.501 | 56.75 | 809.418 | 9177818.292 | 81.275 | 4086.218 | 39331.442 | 35245.224 | 24.001 | 231.022 | 207.02 | 3.567 | 40.944 | 37.377 | 20793.664 | 4970.359 | 15823.305 | 76.097 | 370242.608 | 124726.734 | 245515.874 | 66.312 | 11292282.0 | TRUE | TRUE | FALSE | FALSE | FALSE | 2
2025-07-21 | 2660.776 | 2660.776 | 2660.776 | 3646.249 | 157.286 | 10.215 | 3.839 | 34.05 | 1059.333 | 2818648.709 | 716.756 | 478.053 | 9294.977 | 8816.925 | 4.68 | 90.993 | 86.314 | 4.262 | 43.341 | 39.079 | 5316.348 | 957.879 | 4358.469 | 81.982 | 111941.077 | 29268.536 | 82672.541 | 73.854 | 393250.787 | TRUE | FALSE | FALSE | TRUE | FALSE | 2
2025-07-25 | 3121.075 | 3121.075 | 3121.075 | 4277.029 | 134.089 | 0 | 0 | 0 | 1278 | 3988733.85 | 1056.84 | 80.108 | 10840.534 | 10760.426 |  |  |  | 2.678 | 42.545 | 39.866 | 7624.448 | 1515.413 | 6109.035 | 80.124 | 196725.541 | 90511.175 | 106214.366 | 53.991 | 377420.86 | TRUE | FALSE | FALSE | TRUE | FALSE | 2
2025-07-26 | 7337.147 | 7337.147 | 7337.147 | 10054.609 | 57.039 | 17 | 2.317 | 56.667 | 1062.875 | 7798470.118 | 1103.193 | 3006.396 | 28963.388 | 25956.992 | 17.685 | 170.373 | 152.688 | 5.457 | 43.842 | 38.385 | 17456.892 | 2921.544 | 14535.349 | 83.264 | 466442.815 | 176424.403 | 290018.412 | 62.177 | 706899.969 | TRUE | TRUE | FALSE | FALSE | FALSE | 2
2025-07-27 | 6583.324 | 6583.324 | 6583.324 | 9021.592 | 63.57 | 15 | 2.278 | 50 | 938.75 | 6180095.405 | 989.325 | 3824.088 | 25864.234 | 22040.146 | 25.494 | 172.428 | 146.934 | 5.604 | 43.297 | 37.693 | 15893.496 | 2630.935 | 13262.562 | 83.446 | 355295.868 | 151416.452 | 203879.416 | 57.383 | 624677.945 | TRUE | TRUE | FALSE | FALSE | FALSE | 2
2025-07-28 | 7483.909 | 7483.909 | 7483.909 | 10255.727 | 55.92 | 11 | 1.47 | 36.667 | 888.5 | 6649453.146 | 665.071 | 3633.438 | 27681.108 | 24047.671 | 33.031 | 251.646 | 218.615 | 5.707 | 43.233 | 37.526 | 21543.435 | 2853.663 | 18689.772 | 86.754 | 447118.216 | 145879.867 | 301238.35 | 67.373 | 999810.285 | TRUE | TRUE | FALSE | FALSE | FALSE | 2
2025-07-29 | 7603.987 | 7603.987 | 7603.987 | 10420.278 | 55.037 | 10 | 1.315 | 33.333 | 856.875 | 6515666.361 | 1265.995 | 4091.896 | 28220.297 | 24128.401 | 40.919 | 282.203 | 241.284 | 6.148 | 42.781 | 36.633 | 15648.576 | 2882.726 | 12765.85 | 81.578 | 292322.094 | 129267.779 | 163054.315 | 55.779 | 514667.564 | TRUE | TRUE | FALSE | FALSE | FALSE | 2
2025-07-30 | 6538.533 | 6538.533 | 6538.533 | 8960.212 | 64.006 | 9.405 | 1.438 | 31.35 | 821.571 | 5371871.898 | 2454.817 | 4605.929 | 25020.786 | 20414.857 | 48.973 | 266.037 | 217.064 | 7.789 | 43.307 | 35.517 | 12001.598 | 2658.806 | 9342.793 | 77.846 | 214409.925 | 101703.919 | 112706.006 | 52.566 | 218829.849 | TRUE | TRUE | FALSE | FALSE | FALSE | 2
2025-07-31 | 5510.246 | 5510.246 | 5510.246 | 7551.078 | 75.95 | 6.81 | 1.236 | 22.7 | 726.667 | 4004112.093 | 1484.251 | 4455.034 | 20286.889 | 15831.855 | 65.419 | 297.899 | 232.48 | 9.418 | 43.142 | 33.725 | 12005.169 | 2148.996 | 9856.173 | 82.099 | 211409.644 | 115715.166 | 95694.478 | 45.265 | 269773.329 | TRUE | TRUE | FALSE | TRUE | FALSE | 3
2025-08-01 | 5694.175 | 5694.175 | 5694.175 | 7803.129 | 73.497 | 4.54 | 0.797 | 15.133 | 688.333 | 3919490.458 | 655.873 | 4864.724 | 20707.816 | 15843.093 | 107.153 | 456.119 | 348.967 | 10.052 | 41.977 | 31.926 | 0 | 0 | 0 |  | 0 | 0 | 0 |  | 597598.919 | TRUE | TRUE | FALSE | TRUE | FALSE | 3
2025-08-02 | 6394.63 | 6394.63 | 6394.63 | 8763.011 | 65.446 | 4.55 | 0.712 | 15.167 | 651.167 | 4163969.902 | 833.551 | 5165.795 | 22285.286 | 17119.49 | 113.534 | 489.786 | 376.253 | 8.875 | 39.483 | 30.608 | 0 | 0 | 0 |  | 0 | 0 | 0 |  | 499545.984 | TRUE | TRUE | FALSE | FALSE | FALSE | 2
2025-08-03 | 6468.964 | 6468.964 | 6468.964 | 8864.877 | 64.694 | 4.54 | 0.702 | 15.133 | 638.333 | 4129355.353 | 969.232 | 3800.516 | 20916.317 | 17115.801 | 83.712 | 460.712 | 377 | 6.608 | 36.73 | 30.122 | 0 | 0 | 0 |  | 0 | 0 | 0 |  | 426043.862 | TRUE | TRUE | FALSE | FALSE | FALSE | 2
2025-08-04 | 7652.59 | 7652.59 | 7652.59 | 10486.883 | 54.688 | 5.675 | 0.742 | 18.917 | 563.571 | 4312781.079 | 465.72 | 5092.252 | 23657.435 | 18565.183 | 89.731 | 416.871 | 327.14 | 7.022 | 35.281 | 28.259 | 17138.012 | 6734.279 | 10403.732 | 60.706 | 221646.875 | 130094.03 | 91552.845 | 41.306 | 926044.956 | TRUE | TRUE | FALSE | FALSE | FALSE | 2
2025-08-05 | 10057.009 | 10057.009 | 10057.009 | 13781.827 | 41.613 | 9.08 | 0.903 | 30.267 | 556.375 | 5595468.382 | 246.54 | 5624.382 | 29806.46 | 24182.078 | 61.943 | 328.265 | 266.322 | 5.755 | 33.417 | 27.662 | 22152.318 | 5172.822 | 16979.496 | 76.649 | 307351.386 | 110627.099 | 196724.287 | 64.006 | 2269595.23 | TRUE | TRUE | FALSE | FALSE | FALSE | 2
2025-08-06 | 11674.25 | 11674.25 | 11674.25 | 15998.046 | 35.848 | 5 | 0.428 | 16.667 | 579.75 | 6768146.438 | 235.962 | 3999.89 | 31680.996 | 27681.106 | 79.998 | 633.62 | 553.622 | 4.713 | 31.401 | 26.688 | 21797.111 | 5183.178 | 16613.933 | 76.221 | 312062.141 | 114872.727 | 197189.413 | 63.189 | 2868316.443 | TRUE | TRUE | FALSE | FALSE | FALSE | 2
2025-08-07 | 7454.366 | 7454.366 | 7454.366 | 10215.242 | 56.142 | 4.54 | 0.609 | 15.133 | 541.833 | 4039023.978 | 123.848 | 2235.067 | 19095.601 | 16860.533 | 49.231 | 420.608 | 371.377 | 4.507 | 32.055 | 27.548 | 16902.356 | 2948.02 | 13954.336 | 82.559 | 209202.097 | 72315.229 | 136886.868 | 65.433 | 3261263.536 | TRUE | TRUE | FALSE | FALSE | FALSE | 2
2025-08-08 | 9040.158 | 9040.158 | 9040.158 | 12388.365 | 46.294 | 13.62 | 1.507 | 45.4 | 592.857 | 5359522.243 | 44.26 | 2569.988 | 24175.965 | 21605.978 | 18.869 | 177.503 | 158.634 | 3.433 | 30.736 | 27.303 | 20105.295 | 2934.873 | 17170.421 | 85.402 | 262483.515 | 73570.39 | 188913.125 | 71.971 | 12109292.2 | FALSE | TRUE | FALSE | FALSE | FALSE | 1
2025-08-09 | 11148.194 | 11148.194 | 11148.194 | 15277.155 | 37.54 | 22.7 | 2.036 | 75.667 | 704 | 7848328.576 | 77.086 | 2752.21 | 32371.568 | 29619.358 | 12.124 | 142.606 | 130.482 | 3.807 | 36.161 | 32.354 | 21730.469 | 3003.675 | 18726.794 | 86.178 | 418728.342 | 127514.476 | 291213.866 | 69.547 | 10181260.3 | TRUE | TRUE | FALSE | FALSE | FALSE | 2
2025-08-10 | 8307.301 | 8307.301 | 8307.301 | 11384.079 | 50.378 | 22.7 | 2.733 | 75.667 | 880.833 | 7317347.631 | 188.28 | 1759.763 | 27012.574 | 25252.81 | 7.752 | 118.998 | 111.246 | 4.154 | 38.597 | 34.443 | 19369.86 | 2596.886 | 16772.973 | 86.593 | 499784.662 | 110157.225 | 389627.437 | 77.959 | 3886407.896 | TRUE | TRUE | FALSE | FALSE | FALSE | 2
2025-08-11 | 7866.062 | 7866.062 | 7866.062 | 10779.418 | 53.204 | 22.7 | 2.886 | 75.667 | 868.875 | 6834624.62 | 153.673 | 2432.58 | 26439.801 | 24007.221 | 10.716 | 116.475 | 105.759 | 5.041 | 40.086 | 35.045 | 13982.256 | 2238.885 | 11743.37 | 83.988 | 385676.262 | 99927.292 | 285748.97 | 74.09 | 4447509.089 | TRUE | TRUE | FALSE | FALSE | FALSE | 2
2025-08-12 | 11195.769 | 11195.769 | 11195.769 | 15342.35 | 37.38 | 23.835 | 2.129 | 79.45 | 805.125 | 9013993.597 | 105.147 | 5220.027 | 38681.382 | 33461.355 | 21.901 | 162.288 | 140.387 | 4.758 | 40.037 | 35.279 | 22621.918 | 3521.628 | 19100.29 | 84.433 | 527257.754 | 140451.007 | 386806.747 | 73.362 | 8572723.749 | TRUE | TRUE | FALSE | FALSE | FALSE | 2
2025-08-13 | 10067.63 | 10067.63 | 10067.63 | 13796.382 | 41.569 | 22.7 | 2.255 | 75.667 | 970.429 | 9769915.799 | 52.758 | 2810.307 | 36243.468 | 33433.161 | 12.38 | 159.663 | 147.283 | 2.518 | 41.336 | 38.818 | 21954.89 | 3304.55 | 18650.34 | 84.948 | 478630.158 | 124759.708 | 353870.45 | 73.934 | 18518353.89 | TRUE | TRUE | FALSE | FALSE | FALSE | 2
2025-08-14 | 13187.654 | 13187.654 | 13187.654 | 18071.971 | 31.734 | 40.86 | 3.098 | 136.2 | 1415.75 | 18670421.7 | 208.755 | 2095.189 | 58553.186 | 56457.997 | 5.128 | 143.302 | 138.174 | 3.863 | 56.167 | 52.304 | 28956.413 | 4770.827 | 24185.586 | 83.524 | 604201.711 | 195265.969 | 408935.742 | 67.682 | 8943679.343 | TRUE | TRUE | FALSE | FALSE | FALSE | 2
2025-08-15 | 10097.739 | 10097.739 | 10097.739 | 13837.642 | 41.445 | 0 | 0 | 0 | 1547 | 15621201.9 | 321.705 | 6033.399 | 56193.916 | 50160.517 |  |  |  | 6.159 | 61.134 | 54.975 | 20721.423 | 4644.96 | 16076.463 | 77.584 | 416545.465 | 156103.023 | 260442.442 | 62.524 | 4855750.523 | TRUE | FALSE | FALSE | FALSE | FALSE | 1
2025-08-16 | 11702.914 | 11702.914 | 11702.914 | 16037.327 | 35.761 | 27.24 | 2.328 | 90.8 | 1481.125 | 17333478.8 | 388.804 | 4849.395 | 60840.525 | 55991.13 | 17.802 | 223.35 | 205.547 | 4.656 | 56.828 | 52.171 | 26016.821 | 5149.282 | 20867.539 | 80.208 | 524212.976 | 199115.771 | 325097.205 | 62.016 | 4458157.947 | TRUE | TRUE | FALSE | FALSE | FALSE | 2
2025-08-17 | 12143.255 | 12143.255 | 12143.255 | 16640.757 | 34.464 | 19.025 | 1.567 | 63.417 | 1232.375 | 14965044.4 | 242.902 | 8167.857 | 59395.698 | 51227.841 | 42.932 | 312.198 | 269.266 | 8.815 | 58.982 | 50.167 | 36057.486 | 6338.494 | 29718.992 | 82.421 | 567209.001 | 197418.719 | 369790.283 | 65.195 | 6160928.844 | TRUE | TRUE | FALSE | FALSE | FALSE | 2
2025-08-18 | 11224.937 | 11224.937 | 11224.937 | 15382.321 | 37.283 | 8 | 0.713 | 26.667 | 1209.125 | 13572351.95 | 271.563 | 8160.529 | 54539.163 | 46378.633 | 102.007 | 681.74 | 579.733 | 8.017 | 57.966 | 49.949 | 31256.779 | 5027.91 | 26228.868 | 83.914 | 525451.443 | 172292.015 | 353159.428 | 67.211 | 4997871.065 | TRUE | TRUE | FALSE | FALSE | FALSE | 2
2025-08-19 | 9625.407 | 9625.407 | 9625.407 | 13190.373 | 43.479 | 8 | 0.831 | 26.667 | 1219.429 | 11737496.3 | 322.883 | 7180.554 | 47425.755 | 40245.202 | 89.757 | 592.822 | 503.065 | 6 | 53.42 | 47.42 | 24797.936 | 4856.708 | 19941.228 | 80.415 | 483108.7 | 191751.964 | 291356.736 | 60.309 | 3635212.254 | TRUE | TRUE | FALSE | FALSE | FALSE | 2
2025-08-20 | 10969.012 | 10969.012 | 10969.012 | 15031.609 | 38.153 | 15 | 1.367 | 50 | 1189.375 | 13046268.9 | 234.357 | 2154.04 | 43176.774 | 41022.735 | 14.36 | 287.845 | 273.485 | 6.499 | 51.757 | 45.258 | 29992.756 | 8708.983 | 21283.773 | 70.963 | 571380.929 | 288712.656 | 282668.273 | 49.471 | 5566841.139 | TRUE | TRUE | FALSE | FALSE | FALSE | 2
2025-08-21 | 11241.873 | 11241.873 | 11241.873 | 15405.53 | 37.227 | 28 | 2.491 | 93.333 | 1172 | 13175475.39 | 384.398 | 3806.779 | 47342.339 | 43535.559 | 13.596 | 169.08 | 155.484 | 4.502 | 49.782 | 45.28 | 33029.525 | 8544.246 | 24485.279 | 74.131 | 633513.749 | 263669.188 | 369844.561 | 58.38 | 3427561.056 | TRUE | TRUE | FALSE | FALSE | FALSE | 2
2025-08-22 | 12952.429 | 12952.429 | 12952.429 | 17749.625 | 32.311 | 20 | 1.544 | 66.667 | 1072.25 | 13888242.4 | 150.607 | 5935.451 | 52732.578 | 46797.127 | 29.677 | 263.663 | 233.986 | 4.835 | 48.378 | 43.543 | 45016.383 | 9632.432 | 35383.951 | 78.602 | 903514.914 | 285548.873 | 617966.041 | 68.396 | 9221508.106 | TRUE | TRUE | FALSE | FALSE | FALSE | 2
2025-08-23 | 12373.776 | 12373.776 | 12373.776 | 16956.656 | 33.822 | 12 | 0.97 | 40 | 1148.5 | 14211281.6 | 209.43 | 4616.965 | 51799.719 | 47182.754 | 38.475 | 431.664 | 393.19 | 4.226 | 49.935 | 45.709 | 48607.067 | 11935.49 | 36671.577 | 75.445 | 882320.51 | 309691.326 | 572629.185 | 64.9 | 6785684.723 | TRUE | TRUE | FALSE | FALSE | FALSE | 2
2025-08-24 | 13455.811 | 13455.811 | 13455.811 | 18439.445 | 31.102 | 35 | 2.601 | 116.667 | 1268.75 | 17072060.1 | 155.209 | 3402.638 | 58751.434 | 55348.796 | 9.722 | 167.861 | 158.139 | 3.767 | 52.59 | 48.823 | 52586.599 | 16372.629 | 36213.97 | 68.865 | 964316.18 | 525764.498 | 438551.682 | 45.478 | 10999402.5 | TRUE | TRUE | FALSE | FALSE | FALSE | 2
2025-08-25 | 13292.348 | 13292.348 | 13292.348 | 18215.44 | 31.484 | 28 | 2.106 | 93.333 | 1313 | 17452853.4 | 140.92 | 4918.169 | 63055.578 | 58137.409 | 17.565 | 225.198 | 207.634 | 4.879 | 57.429 | 52.55 | 52900.068 | 14047.951 | 38852.116 | 73.444 | 891365.69 | 588346.192 | 303019.498 | 33.995 | 12384930.9 | TRUE | TRUE | FALSE | FALSE | FALSE | 2
2025-08-26 | 13998.247 | 13998.247 | 13998.247 | 19182.783 | 29.897 | 28 | 2 | 93.333 | 1444.125 | 20215218.4 | 186.196 | 3937.007 | 69308.82 | 65371.813 | 14.061 | 247.532 | 233.471 | 4.542 | 60.136 | 55.593 | 38944.13 | 10177.63 | 28766.5 | 73.866 | 656483.234 | 368897.363 | 287585.871 | 43.807 | 10856931.5 | TRUE | TRUE | FALSE | FALSE | FALSE | 2
2025-08-27 | 14673.496 | 14673.496 | 14673.496 | 20108.124 | 28.521 | 20 | 1.363 | 66.667 | 1545.5 | 22677888.1 | 109.766 | 4649.664 | 77531.084 | 72881.42 | 23.248 | 387.655 | 364.407 | 3.359 | 60.946 | 57.587 | 27064.615 | 4474.086 | 22590.529 | 83.469 | 515415.185 | 205408.479 | 310006.706 | 60.147 | 20660278.6 | TRUE | TRUE | FALSE | FALSE | FALSE | 2
2025-08-28 | 3822.58 | 3822.58 | 3822.58 | 5238.35 | 109.482 | 14.35 | 3.754 | 47.833 | 1569.5 | 5999538.996 | 101.208 | 806.564 | 19476.044 | 18669.48 | 5.621 | 135.722 | 130.101 | 2.706 | 55.932 | 53.225 | 7420.193 | 880.962 | 6539.231 | 88.128 | 161545.997 | 55338.972 | 106207.025 | 65.744 | 5927936.556 | TRUE | TRUE | FALSE | TRUE | FALSE | 3
2025-08-29 | 4130.034 | 4130.034 | 4130.034 | 5659.676 | 101.332 | 6.81 | 1.649 | 22.7 | 1807 | 7462970.715 | 132.643 | 487.344 | 22247.114 | 21759.77 | 7.156 | 326.683 | 319.527 | 0.98 | 58.217 | 57.237 | 7622.8 | 1428.58 | 6194.22 | 81.259 | 149049.173 | 57820.47 | 91228.702 | 61.207 | 5626346.374 | TRUE | TRUE | FALSE | TRUE | FALSE | 3
2025-08-30 | 10638.285 | 10638.285 | 10638.285 | 14578.39 | 39.339 | 35.24 | 3.313 | 117.467 | 1695.25 | 18034552.0 | 220.586 | 1865.689 | 55718.016 | 53852.326 | 5.294 | 158.11 | 152.816 | 3.832 | 63.578 | 59.746 | 24440.451 | 5203.552 | 19236.899 | 78.709 | 482124.985 | 185689.989 | 296434.995 | 61.485 | 8175755.082 | TRUE | TRUE | FALSE | FALSE | FALSE | 2
2025-08-31 | 7615.468 | 7615.468 | 7615.468 | 10436.011 | 54.954 | 12.405 | 1.629 | 41.35 | 1797.375 | 13687851.4 | 475.531 | 3562.135 | 46408.661 | 42846.526 | 28.715 | 374.113 | 345.397 | 5.352 | 69.956 | 64.604 | 13794.756 | 2593.593 | 11201.163 | 81.199 | 303606.469 | 118169.777 | 185436.691 | 61.078 | 2878432.996 | TRUE | TRUE | FALSE | FALSE | FALSE | 2
2025-09-01 | 13540.419 | 13540.419 | 13540.419 | 18555.388 | 30.908 | 25.35 | 1.872 | 84.5 | 1737.375 | 23524784.8 | 111.291 | 3906.411 | 76723.397 | 72816.986 | 15.41 | 302.656 | 287.246 | 3.552 | 63.616 | 60.063 | 23174.562 | 4266.658 | 18907.904 | 81.589 | 466692.862 | 175968.392 | 290724.469 | 62.295 | 21138178.4 | TRUE | TRUE | FALSE | FALSE | FALSE | 2
2025-09-02 | 13097.915 | 13097.915 | 13097.915 | 17948.995 | 31.952 | 35.185 | 2.686 | 117.283 | 1718.625 | 22510404.2 | 107.602 | 3827.866 | 74117.827 | 70289.961 | 10.879 | 210.652 | 199.773 | 3.568 | 69.75 | 66.182 | 23797.152 | 4385.745 | 19411.407 | 81.57 | 381888.485 | 143665.732 | 238222.753 | 62.38 | 20920142.5 | TRUE | TRUE | FALSE | FALSE | FALSE | 2
2025-09-03 | 14829.617 | 14829.617 | 14829.617 | 20322.068 | 28.221 | 36.941 | 2.491 | 123.137 | 1961.625 | 29090148.2 | 167.268 | 2293.03 | 89218.686 | 86925.656 | 6.207 | 241.517 | 235.309 | 3.226 | 71.834 | 68.607 | 32291.879 | 5490.225 | 26801.654 | 82.998 | 560248.334 | 215301.655 | 344946.679 | 61.57 | 17391336.7 | TRUE | TRUE | FALSE | FALSE | FALSE | 2
2025-09-04 | 13083.548 | 13083.548 | 13083.548 | 17929.307 | 31.987 | 49 | 3.745 | 163.333 | 2003.625 | 26214523.9 | 206.698 | 3097.53 | 84536.075 | 81438.545 | 6.321 | 172.523 | 166.201 | 4.612 | 76.706 | 72.094 | 28033.665 | 5233.419 | 22800.245 | 81.332 | 712216.115 | 235771.606 | 476444.509 | 66.896 | 12682545.4 | TRUE | TRUE | FALSE | FALSE | FALSE | 2
2025-09-05 | 11109.522 | 11109.522 | 11109.522 | 15224.16 | 37.671 | 55 | 4.951 | 183.333 | 2091.25 | 23232788.3 | 620.576 | 4023.036 | 78447.114 | 74424.078 | 7.315 | 142.631 | 135.317 | 7.084 | 80.768 | 73.684 | 25610.673 | 5433.153 | 20177.52 | 78.786 | 416552.466 | 166993.26 | 249559.206 | 59.911 | 3743743.475 | TRUE | TRUE | TRUE | FALSE | FALSE | 3
2025-09-06 | 7274.491 | 7274.491 | 7274.491 | 9968.747 | 57.53 | 17 | 2.337 | 56.667 | 1861.5 | 13541465.0 | 50.786 | 7499.091 | 53676.65 | 46177.56 | 44.112 | 315.745 | 271.633 | 9.041 | 80.156 | 71.115 | 15736.15 | 3404.424 | 12331.727 | 78.366 | 259675.183 | 112389.936 | 147285.247 | 56.719 | 26664017.8 | TRUE | TRUE | FALSE | FALSE | FALSE | 2
2025-09-07 | 11532.87 | 11532.87 | 11532.87 | 15804.303 | 36.288 | 41 | 3.555 | 136.667 | 2003.75 | 23108987.9 | 51.194 | 6234.958 | 81061.659 | 74826.701 | 15.207 | 197.711 | 182.504 | 5.044 | 84.024 | 78.981 | 40633.528 | 7035.051 | 33598.478 | 82.687 | 624694.772 | 288321.745 | 336373.027 | 53.846 | 45139810.7 | TRUE | TRUE | FALSE | FALSE | FALSE | 2
2025-09-08 | 14688.821 | 14688.821 | 14688.821 | 20129.125 | 28.491 | 61.45 | 4.183 | 204.833 | 2474.875 | 36352995.4 | 116.218 | 4336.874 | 116335.461 | 111998.586 | 7.058 | 189.317 | 182.26 | 4.391 | 89.8 | 85.41 | 25705.562 | 8225.74 | 17479.822 | 68 | 451487.493 | 264398.774 | 187088.719 | 41.438 | 31280040.0 | TRUE | TRUE | FALSE | FALSE | FALSE | 2
2025-09-09 | 11641.101 | 11641.101 | 11641.101 | 15952.62 | 35.95 | 49.995 | 4.295 | 166.65 | 2510.571 | 29225816.07 | 165.428 | 3823.27 | 92463.604 | 88640.334 | 7.647 | 184.946 | 177.298 | 4.387 | 94.214 | 89.827 | 30396.212 | 8715.629 | 21680.584 | 71.327 | 471921.293 | 232122.95 | 239798.343 | 50.813 | 17666747.8 | TRUE | TRUE | FALSE | FALSE | FALSE | 2
2025-09-10 | 13084.506 | 13084.506 | 13084.506 | 17930.619 | 31.985 | 60.255 | 4.605 | 200.85 | 2529 | 33090715.2 | 382.673 | 4564.857 | 106414.416 | 101849.559 | 7.576 | 176.607 | 169.031 | 3.867 | 86.866 | 82.999 | 37160.212 | 9822.513 | 27337.7 | 73.567 | 676148.713 | 366487.94 | 309660.773 | 45.798 | 8647265.42 | TRUE | TRUE | FALSE | FALSE | FALSE | 2
2025-09-11 | 12708.09 | 12708.09 | 12708.09 | 17414.791 | 32.932 | 38.59 | 3.037 | 128.633 | 2404.875 | 30561368.9 | 76.381 | 5188.078 | 98805.403 | 93617.325 | 13.444 | 256.039 | 242.595 | 4.432 | 96.312 | 91.88 | 28239.84 | 8583.269 | 19656.571 | 69.606 | 576128.353 | 316964.243 | 259164.11 | 44.984 | 40011932.9 | TRUE | TRUE | FALSE | FALSE | FALSE | 2
2025-09-12 | 13371.846 | 13371.846 | 13371.846 | 18324.381 | 31.297 | 57.885 | 4.329 | 192.95 | 2919.75 | 39042446.8 | 115.182 | 2104.394 | 113994.985 | 111890.591 | 3.635 | 196.934 | 193.298 | 3.27 | 100.52 | 97.25 | 34986.858 | 8290.544 | 26696.313 | 76.304 | 623299.189 | 254065.07 | 369234.119 | 59.239 | 33896253.5 | TRUE | TRUE | FALSE | FALSE | FALSE | 2
2025-09-13 | 10892.102 | 10892.102 | 10892.102 | 14926.213 | 38.423 | 48.805 | 4.481 | 162.683 | 2879.25 | 31361083.5 | 193.235 | 1429.588 | 92256.101 | 90826.512 | 2.929 | 189.03 | 186.101 | 3.23 | 104.052 | 100.822 | 44988.698 | 16431.744 | 28556.954 | 63.476 | 810024.532 | 468360.369 | 341664.163 | 42.179 | 16229463.4 | TRUE | TRUE | FALSE | FALSE | FALSE | 2
2025-09-14 | 8660.428 | 8660.428 | 8660.428 | 11867.993 | 48.324 | 61.29 | 7.077 | 204.3 | 3167.75 | 27434069.53 | 159.734 | 1234.111 | 78582.555 | 77348.444 | 2.014 | 128.214 | 126.201 | 4.241 | 110.429 | 106.189 | 33891.048 | 10798.044 | 23093.003 | 68.139 | 650032.08 | 303997.493 | 346034.587 | 53.233 | 17174835.3 | TRUE | TRUE | TRUE | FALSE | FALSE | 3
2025-09-15 | 6300.408 | 6300.408 | 6300.408 | 8633.893 | 66.425 | 61.29 | 9.728 | 204.3 | 3342.6 | 21059745.1 | 205.182 | 5167.595 | 71144.212 | 65976.617 | 8.431 | 116.078 | 107.647 | 8.709 | 121.941 | 113.232 | 16849.445 | 4596.18 | 12253.265 | 72.722 | 375319.469 | 151426.533 | 223892.937 | 59.654 | 10263951.24 | TRUE | TRUE | TRUE | FALSE | FALSE | 3
2025-09-16 | 13423.567 | 13423.567 | 13423.567 | 18395.258 | 31.177 | 37.455 | 2.79 | 124.85 | 3060.375 | 41081148.9 | 387.071 | 6783.935 | 137440.547 | 130656.611 | 18.112 | 366.948 | 348.836 | 8.225 | 118.255 | 110.03 | 27303.086 | 7299.009 | 20004.077 | 73.267 | 853085.219 | 274846.43 | 578238.789 | 67.782 | 10613337 | TRUE | TRUE | FALSE | FALSE | FALSE | 2
2025-09-17 | 15103.548 | 15103.548 | 15103.548 | 20697.455 | 27.709 | 43.22 | 2.862 | 144.067 | 2793.5 | 42191761.9 | 415.311 | 21556.539 | 156567.157 | 135010.617 | 49.876 | 362.256 | 312.38 | 14.97 | 114.025 | 99.055 | 27268.061 | 9929.482 | 17338.579 | 63.586 | 1027893.032 | 381552.43 | 646340.602 | 62.88 | 10159082.2 | TRUE | TRUE | FALSE | FALSE | FALSE | 2
2025-09-18 | 15059.489 | 15059.489 | 15059.489 | 20637.078 | 27.79 | 24.97 | 1.658 | 83.233 | 2800.625 | 42175982.5 | 533.304 | 8984.868 | 142293.35 | 133308.483 | 35.983 | 569.857 | 533.875 | 7.624 | 109.317 | 101.692 | 33351.512 | 18136.423 | 15215.089 | 45.62 | 699462.577 | 490272.99 | 209189.588 | 29.907 | 7908427.333 | TRUE | TRUE | FALSE | FALSE | FALSE | 2
2025-09-19 | 15771.135 | 15771.135 | 15771.135 | 21612.296 | 26.536 | 43.13 | 2.735 | 143.767 | 2754.625 | 43443562.2 | 576.75 | 7304.007 | 144108.744 | 136804.737 | 16.935 | 334.126 | 317.192 | 5.847 | 105.938 | 100.091 | 29970.887 | 12847.324 | 17123.563 | 57.134 | 492775.81 | 315740.61 | 177035.2 | 35.926 | 7532477.539 | TRUE | TRUE | FALSE | FALSE | FALSE | 2
2025-09-20 | 16036.445 | 16036.445 | 16036.445 | 21975.87 | 26.097 | 27.24 | 1.699 | 90.8 | 2443.5 | 39185054.3 | 228.798 | 13508.701 | 142102.952 | 128594.251 | 49.591 | 521.67 | 472.079 | 8.547 | 100.393 | 91.846 | 33289.724 | 12271.338 | 21018.386 | 63.138 | 706947.491 | 392692.765 | 314254.726 | 44.452 | 17126471.7 | TRUE | TRUE | FALSE | FALSE | TRUE | 3
2025-09-21 | 6503.462 | 6503.462 | 6503.462 | 8912.152 | 64.351 | 22.7 | 3.49 | 75.667 | 2366 | 15387191.1 | 87.504 | 4509.067 | 54845.863 | 50336.796 | 19.864 | 241.612 | 221.748 | 6.696 | 98.601 | 91.905 | 13269.779 | 3477.926 | 9791.854 | 73.791 | 406620.284 | 211314.969 | 195305.315 | 48.031 | 17584534.7 | TRUE | TRUE | FALSE | FALSE | FALSE | 2
2025-09-22 | 12365.198 | 12365.198 | 12365.198 | 16944.901 | 33.845 | 39.725 | 3.213 | 132.417 | 2631.429 | 32538135.3 | 194.525 | 3055.97 | 102560.485 | 99504.515 | 7.693 | 258.176 | 250.483 | 4.159 | 99.983 | 95.824 | 25665.621 | 10876.343 | 14789.278 | 57.623 | 642604.419 | 481380.054 | 161224.365 | 25.089 | 16726945.0 | TRUE | TRUE | FALSE | FALSE | FALSE | 2
2025-09-23 | 13742.792 | 13742.792 | 13742.792 | 18832.715 | 30.453 | 54.48 | 3.964 | 181.6 | 2642.25 | 36311891.6 | 160.885 | 6225.485 | 119510.753 | 113285.269 | 11.427 | 219.366 | 207.939 | 6.67 | 99.725 | 93.055 | 36121.783 | 14181.469 | 21940.314 | 60.74 | 727390.509 | 550151.557 | 177238.951 | 24.366 | 22570050.9 | TRUE | TRUE | FALSE | FALSE | FALSE | 2
2025-09-24 | 15480.099 | 15480.099 | 15480.099 | 21213.469 | 27.035 | 37.455 | 2.42 | 124.85 | 2658.125 | 41148038.2 | 89.293 | 7683.934 | 139049.989 | 131366.055 | 20.515 | 371.245 | 350.73 | 5.198 | 106.001 | 100.803 | 36706.331 | 12324.826 | 24381.505 | 66.423 | 704432.566 | 466698.791 | 237733.775 | 33.748 | 46082157.2 | TRUE | TRUE | FALSE | FALSE | FALSE | 2
2025-09-25 | 14857.436 | 14857.436 | 14857.436 | 20360.19 | 28.168 | 47.6 | 3.204 | 158.667 | 2866.75 | 42592554.08 | 264.336 | 3402.353 | 132584.043 | 129181.69 | 7.148 | 278.538 | 271.39 | 4.563 | 105.538 | 100.975 | 36409.857 | 12339.667 | 24070.19 | 66.109 | 734812.066 | 564582.56 | 170229.506 | 23.166 | 16113011.7 | TRUE | TRUE | FALSE | FALSE | FALSE | 2
2025-09-26 | 15757.799 | 15757.799 | 15757.799 | 21594.021 | 26.558 | 34 | 2.158 | 113.333 | 2887.375 | 45498675.2 | 285.52 | 7847.384 | 151767.303 | 143919.919 | 23.081 | 446.374 | 423.294 | 6.326 | 108.275 | 101.949 | 36637.274 | 13206.7 | 23430.574 | 63.953 | 839990.887 | 618469.16 | 221521.727 | 26.372 | 15935375.6 | TRUE | TRUE | FALSE | FALSE | FALSE | 2
2025-09-27 | 16746.565 | 16746.565 | 16746.565 | 22948.997 | 24.99 | 46.535 | 2.779 | 155.117 | 3018.625 | 50551600.4 | 891.726 | 4712.065 | 159427.301 | 154715.236 | 10.126 | 342.597 | 332.471 | 4.792 | 110.545 | 105.754 | 48992.614 | 14143.897 | 34848.717 | 71.131 | 1227570.131 | 653368.797 | 574201.334 | 46.775 | 5668959.335 | TRUE | TRUE | FALSE | FALSE | TRUE | 3
2025-09-28 | 15167.806 | 15167.806 | 15167.806 | 20785.513 | 27.592 | 51.075 | 3.367 | 170.25 | 2902.375 | 44022662.39 | 534.076 | 10812.75 | 153498.202 | 142685.452 | 21.17 | 300.535 | 279.365 | 8.825 | 120.443 | 111.618 | 36590.925 | 7640.598 | 28950.327 | 79.119 | 640084.831 | 287094.366 | 352990.465 | 55.147 | 8242766.502 | TRUE | TRUE | FALSE | FALSE | FALSE | 2
2025-09-29 | 16391.993 | 16391.993 | 16391.993 | 22463.102 | 25.531 | 44.265 | 2.7 | 147.55 | 3013.625 | 49399320.2 | 590.584 | 11519.473 | 171275.838 | 159756.365 | 26.024 | 386.933 | 360.909 | 11.391 | 123.008 | 111.617 | 30731.394 | 5245.438 | 25485.956 | 82.931 | 501528.424 | 237636.116 | 263892.308 | 52.618 | 8364488.965 | TRUE | TRUE | FALSE | FALSE | TRUE | 3
2025-09-30 | 13735.105 | 13735.105 | 13735.105 | 18822.18 | 30.47 | 19.295 | 1.405 | 64.317 | 2893.143 | 39737619.8 | 399.684 | 13313.241 | 144140.112 | 130826.871 | 68.998 | 747.033 | 678.035 | 10.808 | 120.005 | 109.197 | 21385.169 | 4811.2 | 16573.969 | 77.502 | 395736.286 | 185489.13 | 210247.156 | 53.128 | 9942267.952 | TRUE | TRUE | FALSE | FALSE | FALSE | 2
2025-10-01 | 15761.643 | 15761.643 | 15761.643 | 21599.288 | 26.552 | 20.43 | 1.296 | 68.1 | 2836.75 | 44711839.9 | 773.996 | 8674.814 | 152750.02 | 144075.206 | 42.461 | 747.675 | 705.214 | 8.795 | 109.858 | 101.063 | 29244.947 | 5516.575 | 23728.372 | 81.137 | 530436.182 | 220662.998 | 309773.184 | 58.4 | 5776755.572 | TRUE | TRUE | FALSE | FALSE | FALSE | 2
2025-10-02 | 14429.835 | 14429.835 | 14429.835 | 19774.219 | 29.003 | 30.645 | 2.124 | 102.15 | 2535.375 | 36585043.7 | 614.782 | 14465.91 | 137390.069 | 122924.159 | 47.205 | 448.328 | 401.123 | 10.282 | 106.617 | 96.336 | 27351.058 | 7531.681 | 19819.377 | 72.463 | 585296.676 | 305843.209 | 279453.467 | 47.746 | 5950893.982 | TRUE | TRUE | FALSE | FALSE | FALSE | 2
2025-10-03 | 2972.064 | 2972.064 | 2972.064 | 4072.828 | 140.812 | 10.215 | 3.437 | 34.05 | 2429 | 7219142.727 | 717.876 | 2805.628 | 27060.64 | 24255.012 | 27.466 | 264.911 | 237.445 | 8.583 | 101.08 | 92.497 | 7316.808 | 2003.618 | 5313.19 | 72.616 | 164201.631 | 99367.756 | 64833.875 | 39.484 | 1005624.67 | TRUE | TRUE | FALSE | TRUE | FALSE | 3
2025-10-06 | 9553.268 | 9553.268 | 9553.268 | 13091.515 | 43.807 | 9.08 | 0.95 | 30.267 | 2047.833 | 19563500.2 | 588.213 | 8316.12 | 74515.489 | 66199.369 | 91.587 | 820.655 | 729.068 | 9.033 | 91.248 | 82.215 | 21795.679 | 4498.914 | 17296.765 | 79.359 | 489262.271 | 249050.82 | 240211.451 | 49.097 | 3325923.375 | TRUE | TRUE | FALSE | FALSE | FALSE | 2
2025-10-07 | 14419.265 | 14419.265 | 14419.265 | 19759.734 | 29.024 | 18.16 | 1.259 | 60.533 | 2004.875 | 28908824.7 | 454.379 | 11672.395 | 109135.815 | 97463.42 | 64.275 | 600.968 | 536.693 | 8.63 | 86.929 | 78.299 | 31083.508 | 6128.279 | 24955.229 | 80.284 | 621252.896 | 302768.169 | 318484.726 | 51.265 | 6362277.602 | TRUE | TRUE | FALSE | FALSE | FALSE | 2
2025-10-08 | 9514.832 | 9514.832 | 9514.832 | 13038.844 | 43.984 | 21.565 | 2.266 | 71.883 | 1997.6 | 19006828.0 | 622.998 | 5646.101 | 68069.107 | 62423.006 | 26.182 | 315.646 | 289.464 | 6.888 | 83.761 | 76.873 | 19751.924 | 3048.875 | 16703.049 | 84.564 | 327501.915 | 129069.582 | 198432.332 | 60.59 | 3050863.852 | TRUE | TRUE | FALSE | FALSE | FALSE | 2
2025-10-09 | 15877.912 | 15877.912 | 15877.912 | 21758.62 | 26.358 | 30.645 | 1.93 | 102.15 | 2082.5 | 33065750.9 | 760.276 | 7734.528 | 115670.586 | 107936.058 | 25.239 | 377.453 | 352.214 | 6.897 | 86.033 | 79.136 | 30628.543 | 5842.828 | 24785.715 | 80.924 | 539050.897 | 221757.434 | 317293.463 | 58.862 | 4349179.151 | TRUE | TRUE | FALSE | FALSE | TRUE | 3
2025-10-10 | 16678.341 | 16678.341 | 16678.341 | 22855.505 | 25.093 | 41.995 | 2.518 | 139.983 | 2133 | 35574902.0 | 354.856 | 9990.326 | 126797.09 | 116806.763 | 23.789 | 301.934 | 278.144 | 8.128 | 88.042 | 79.914 | 34330.183 | 8096.766 | 26233.416 | 76.415 | 580385.257 | 249657.057 | 330728.2 | 56.984 | 10025170.1 | TRUE | TRUE | FALSE | FALSE | TRUE | 3
2025-10-11 | 15586.759 | 15586.759 | 15586.759 | 21359.633 | 26.85 | 38.59 | 2.476 | 128.633 | 2146.125 | 33451132.9 | 553.945 | 8473.352 | 118011.248 | 109537.897 | 21.957 | 305.808 | 283.85 | 6.593 | 87.317 | 80.725 | 29324.587 | 7488.429 | 21836.158 | 74.464 | 592936.586 | 265087.98 | 327848.607 | 55.292 | 6038710.62 | TRUE | TRUE | FALSE | FALSE | FALSE | 2
2025-10-12 | 14707.535 | 14707.535 | 14707.535 | 20154.771 | 28.455 | 30.645 | 2.084 | 102.15 | 2096 | 30826994.2 | 303.143 | 9467.976 | 111225.736 | 101757.761 | 30.896 | 362.949 | 332.053 | 8.309 | 91.809 | 83.5 | 34188.525 | 7421.669 | 26766.856 | 78.292 | 476413.501 | 177617.705 | 298795.796 | 62.718 | 10169135.7 | TRUE | TRUE | FALSE | FALSE | FALSE | 2
2025-10-13 | 17822.705 | 17822.705 | 17822.705 | 24423.707 | 23.481 | 24.97 | 1.401 | 83.233 | 2202.5 | 39254507.8 | 742.705 | 8543.759 | 136989.766 | 128446.007 | 34.216 | 548.617 | 514.401 | 6.721 | 88.998 | 82.277 | 48336.515 | 9802.488 | 38534.028 | 79.72 | 503326.976 | 146146.181 | 357180.795 | 70.964 | 5285346.041 | TRUE | TRUE | FALSE | FALSE | TRUE | 3
2025-10-14 | 16034.123 | 16034.123 | 16034.123 | 21972.687 | 26.101 | 35 | 2.183 | 116.667 | 2210.25 | 35439420.4 | 270.455 | 4565.717 | 116467.861 | 111902.144 | 13.045 | 332.765 | 319.72 | 3.54 | 84.876 | 81.336 | 0 | 0 | 0 |  | 0 | 0 | 0 |  | 13103619.6 | TRUE | TRUE | FALSE | FALSE | TRUE | 3
2025-10-15 | 14279.526 | 14279.526 | 14279.526 | 19568.239 | 29.308 | 48.805 | 3.418 | 162.683 | 2320.75 | 33139210.0 | 125.028 | 6200.884 | 113557.931 | 107357.046 | 12.705 | 232.677 | 219.971 | 6.339 | 96.663 | 90.324 | 0 | 0 | 0 |  | 0 | 0 | 0 |  | 26505353.2 | TRUE | TRUE | FALSE | FALSE | FALSE | 2
2025-10-16 | 15128.18 | 15128.18 | 15128.18 | 20731.21 | 27.664 | 33.945 | 2.244 | 113.15 | 2450.875 | 37077278.2 | 109.604 | 5171.947 | 122859.732 | 117687.785 | 15.236 | 361.938 | 346.701 | 5.101 | 96.39 | 91.29 | 34099.065 | 6741.55 | 27357.514 | 80.23 | 435324.98 | 162532.832 | 272792.148 | 62.664 | 33828340.4 | TRUE | TRUE | FALSE | FALSE | FALSE | 2
2025-10-17 | 14378.568 | 14378.568 | 14378.568 | 19703.964 | 29.106 | 47.67 | 3.315 | 158.9 | 2705.75 | 38904810.4 | 285.222 | 6709.399 | 130413.612 | 123704.212 | 14.075 | 273.576 | 259.501 | 6.89 | 106.942 | 100.053 | 28439.376 | 5582.058 | 22857.319 | 80.372 | 376166.037 | 155209.196 | 220956.84 | 58.739 | 13640193.6 | TRUE | TRUE | FALSE | FALSE | FALSE | 2
2025-10-18 | 13635.753 | 13635.753 | 13635.753 | 18686.032 | 30.692 | 37.455 | 2.747 | 124.85 | 2998.875 | 40891918.8 | 133.246 | 4092.43 | 126863.637 | 122771.207 | 10.926 | 338.709 | 327.783 | 4.658 | 108.312 | 103.654 | 29642.197 | 4515.965 | 25126.232 | 84.765 | 355955.372 | 154245.677 | 201709.695 | 56.667 | 30688968.4 | TRUE | TRUE | FALSE | FALSE | FALSE | 2
2025-10-19 | 11716.086 | 11716.086 | 11716.086 | 16055.377 | 35.72 | 68.1 | 5.813 | 227 | 3360.375 | 39370442.5 | 236.565 | 3223.388 | 119357.626 | 116134.238 | 4.733 | 175.268 | 170.535 | 5.897 | 124.409 | 118.511 | 25549.253 | 3631.987 | 21917.267 | 85.784 | 324898.968 | 158257.917 | 166641.051 | 51.29 | 16642569.43 | TRUE | TRUE | TRUE | FALSE | FALSE | 3
2025-10-20 | 13800.823 | 13800.823 | 13800.823 | 18912.239 | 30.324 | 81.72 | 5.921 | 272.4 | 3785.875 | 52248190.8 | 639.334 | 4721.607 | 161124.609 | 156403.002 | 5.778 | 197.167 | 191.389 | 7.461 | 132.854 | 125.393 | 32301.626 | 5382.321 | 26919.305 | 83.337 | 401272.296 | 193211.522 | 208060.774 | 51.85 | 8172280.023 | TRUE | TRUE | TRUE | FALSE | FALSE | 3
2025-10-21 | 14845.619 | 14845.619 | 14845.619 | 20343.996 | 28.19 | 38.59 | 2.599 | 128.633 | 3565.5 | 52932054.5 | 5364.293 | 15341.092 | 184326.917 | 168985.825 | 39.754 | 477.655 | 437.901 | 11.636 | 137.854 | 126.218 | 35470.421 | 4453.686 | 31016.735 | 87.444 | 412297.551 | 154370.276 | 257927.275 | 62.559 | 986748.018 | TRUE | TRUE | FALSE | FALSE | FALSE | 2
2025-10-22 | 15715.635 | 15715.635 | 15715.635 | 21536.241 | 26.63 | 22.7 | 1.444 | 75.667 | 3383.125 | 53167957.7 | 464.496 | 12101.039 | 178883.215 | 166782.176 | 53.309 | 788.032 | 734.723 | 5.997 | 129.363 | 123.366 | 36336.49 | 5728.937 | 30607.552 | 84.234 | 509571.904 | 172871.985 | 336699.919 | 66.075 | 11446365.9 | TRUE | TRUE | FALSE | FALSE | FALSE | 2
2025-10-23 | 14625.202 | 14625.202 | 14625.202 | 20041.943 | 28.615 | 22.7 | 1.552 | 75.667 | 3547.875 | 51888388.5 | 1373.814 | 4946.975 | 162595.683 | 157648.709 | 21.793 | 716.281 | 694.488 | 4.084 | 128.415 | 124.331 | 31646.826 | 6444.435 | 25202.391 | 79.636 | 484230.943 | 197907.548 | 286323.395 | 59.13 | 3776958.416 | TRUE | TRUE | FALSE | FALSE | FALSE | 2
2025-10-24 | 14564.029 | 14564.029 | 14564.029 | 19958.114 | 28.735 | 51.075 | 3.507 | 170.25 | 3278.5 | 47748169.1 | 1259.091 | 6176.969 | 154269.477 | 148092.508 | 12.094 | 302.045 | 289.951 | 5.014 | 115.918 | 110.904 | 41986.133 | 7609.535 | 34376.597 | 81.876 | 428060.537 | 209610.713 | 218449.825 | 51.032 | 3792271.963 | TRUE | TRUE | FALSE | FALSE | FALSE | 2
2025-10-25 | 13748.389 | 13748.389 | 13748.389 | 18840.385 | 30.44 | 28.39 | 2.065 | 94.633 | 2926.125 | 40229504.8 | 643.936 | 9197.672 | 136744.914 | 127547.242 | 32.398 | 481.666 | 449.268 | 7.474 | 112.86 | 105.386 | 47985.075 | 10362.084 | 37622.991 | 78.406 | 604530.511 | 452978.847 | 151551.664 | 25.069 | 6247441.86 | TRUE | TRUE | FALSE | FALSE | FALSE | 2
2025-10-26 | 11955.923 | 11955.923 | 11955.923 | 16384.043 | 35.004 | 15.89 | 1.329 | 52.967 | 2414.125 | 28863092.6 | 563.918 | 19213.168 | 115001.034 | 95787.866 | 120.914 | 723.732 | 602.819 | 16.496 | 107.752 | 91.256 | 38125.913 | 9090.2 | 29035.712 | 76.157 | 436756.281 | 322809.921 | 113946.36 | 26.089 | 5118312.768 | TRUE | TRUE | FALSE | FALSE | FALSE | 2
2025-10-27 | 16185.599 | 16185.599 | 16185.599 | 22180.265 | 25.856 | 11.35 | 0.701 | 37.833 | 2491.75 | 40330466.3 | 603.577 | 14423.392 | 145852.479 | 131429.087 | 127.078 | 1285.044 | 1157.966 | 9.53 | 102.353 | 92.823 | 44176.678 | 13797.983 | 30378.696 | 68.766 | 523853.387 | 420825.574 | 103027.813 | 19.667 | 6681912.296 | TRUE | TRUE | FALSE | FALSE | TRUE | 3
2025-10-28 | 9837.201 | 9837.201 | 9837.201 | 13480.609 | 42.543 | 5.675 | 0.577 | 18.917 | 2436.2 | 23965389.1 | 689.18 | 7299.203 | 85091.789 | 77792.586 | 128.62 | 1499.415 | 1370.794 | 8.224 | 97.49 | 89.266 | 20259.837 | 7573.65 | 12686.187 | 62.617 | 277451.568 | 236142.56 | 41309.008 | 14.889 | 3477374.976 | TRUE | TRUE | FALSE | FALSE | FALSE | 2
2025-10-29 | 15924.4 | 15924.4 | 15924.4 | 21822.326 | 26.281 | 9.08 | 0.57 | 30.267 | 2299.625 | 36620148.35 | 315.265 | 9134.634 | 127395.2 | 118260.566 | 100.602 | 1403.031 | 1302.429 | 4.932 | 89.457 | 84.525 | 42535.989 | 12267.912 | 30268.078 | 71.159 | 472586.965 | 358375.547 | 114211.418 | 24.167 | 11615686.3 | TRUE | TRUE | FALSE | FALSE | TRUE | 3
2025-10-30 | 16155.498 | 16155.498 | 16155.498 | 22139.016 | 25.905 | 62.48 | 3.867 | 208.267 | 2631.375 | 42511173.55 | 194.952 | 3550.171 | 131485.559 | 127935.389 | 5.682 | 210.444 | 204.762 | 4.23 | 98.358 | 94.129 | 39579.314 | 11620.228 | 27959.086 | 70.641 | 460272.341 | 346976.631 | 113295.711 | 24.615 | 21805972.0 | TRUE | TRUE | FALSE | FALSE | TRUE | 3
2025-10-31 | 12064.675 | 12064.675 | 12064.675 | 16533.073 | 34.688 | 62.48 | 5.179 | 208.267 | 3043 | 36712806.0 | 142.74 | 5017.181 | 116303.467 | 111286.286 | 8.03 | 186.145 | 178.115 | 6.89 | 114.88 | 107.99 | 27949.235 | 6030.089 | 21919.146 | 78.425 | 316181.717 | 162805.644 | 153376.074 | 48.509 | 25720098.7 | TRUE | TRUE | TRUE | FALSE | FALSE | 3
2025-11-01 | 11872.417 | 11872.417 | 11872.417 | 16269.608 | 35.25 | 54.48 | 4.589 | 181.6 | 3564.375 | 42317746.3 | 371.661 | 3340.601 | 129053.173 | 125712.571 | 6.132 | 236.882 | 230.75 | 6.009 | 132.537 | 126.527 | 23286.738 | 4384.014 | 18902.724 | 81.174 | 275463.017 | 112263.331 | 163199.687 | 59.246 | 11386122.6 | TRUE | TRUE | FALSE | FALSE | FALSE | 2
2025-11-02 | 14511.595 | 14511.595 | 14511.595 | 19886.26 | 28.839 | 49.94 | 3.441 | 166.467 | 3530.75 | 51236814.0 | 638.446 | 9884.21 | 168842.408 | 158958.198 | 19.792 | 338.091 | 318.298 | 8.299 | 129.505 | 121.206 | 28628.527 | 6239.986 | 22388.541 | 78.204 | 269495.225 | 101581.165 | 167914.06 | 62.307 | 8025232.381 | TRUE | TRUE | FALSE | FALSE | FALSE | 2
2025-11-03 | 14570.826 | 14570.826 | 14570.826 | 19967.428 | 28.722 | 72 | 4.941 | 240 | 3484 | 50764757.8 | 764.127 | 4362.141 | 153977.204 | 149615.063 | 6.059 | 213.857 | 207.799 | 5.722 | 128.9 | 123.178 | 24536.691 | 7722.907 | 16813.784 | 68.525 | 282295.683 | 160279.086 | 122016.597 | 43.223 | 6643497.536 | TRUE | TRUE | TRUE | FALSE | FALSE | 3
2025-11-04 | 15927.313 | 15927.313 | 15927.313 | 21826.318 | 26.276 | 40.86 | 2.565 | 136.2 | 3336.375 | 53139488.91 | 676.347 | 14412.227 | 183761.374 | 169349.146 | 35.272 | 449.734 | 414.462 | 10.464 | 127.676 | 117.212 | 30703.059 | 7072.721 | 23630.338 | 76.964 | 281253.654 | 137395.713 | 143857.941 | 51.149 | 7856837.219 | TRUE | TRUE | FALSE | FALSE | TRUE | 3
2025-11-05 | 16324.452 | 16324.452 | 16324.452 | 22370.545 | 25.637 | 28.3 | 1.734 | 94.333 | 2790.5 | 45553383.3 | 487.608 | 22813.422 | 172141.346 | 149327.925 | 80.613 | 608.273 | 527.661 | 12.394 | 117.986 | 105.593 | 43685.738 | 7534.425 | 36151.313 | 82.753 | 397507.123 | 138636.002 | 258871.121 | 65.124 | 9342218.059 | TRUE | TRUE | FALSE | FALSE | TRUE | 3
2025-11-06 | 17081.832 | 17081.832 | 17081.832 | 23408.436 | 24.5 | 43.13 | 2.525 | 143.767 | 2872.25 | 49063292.0 | 289.814 | 12777.21 | 168939.318 | 156162.108 | 29.625 | 391.698 | 362.073 | 6.391 | 115.896 | 109.504 | 46148.208 | 9124.93 | 37023.277 | 80.227 | 662362.634 | 246301.592 | 416061.042 | 62.815 | 16929248.8 | TRUE | TRUE | FALSE | FALSE | TRUE | 3
2025-11-07 | 4123.837 | 4123.837 | 4123.837 | 5651.184 | 101.484 | 22.7 | 5.505 | 75.667 | 3338.667 | 13768117.1 | 312.165 | 1164.297 | 42104.376 | 40940.079 | 5.129 | 185.482 | 180.353 | 3.816 | 117.041 | 113.224 | 10672.11 | 1974.227 | 8697.882 | 81.501 | 206015.904 | 75793.364 | 130222.54 | 63.21 | 4410532.291 | TRUE | TRUE | TRUE | TRUE | FALSE | 4
2025-11-08 | 12606.615 | 12606.615 | 12606.615 | 17275.732 | 33.197 | 48.805 | 3.871 | 162.683 | 3583.857 | 45180307.2 | 298.385 | 1833.362 | 129758.087 | 127924.725 | 3.757 | 265.87 | 262.114 | 2.005 | 118.759 | 116.754 | 33758.653 | 6310.733 | 27447.92 | 81.306 | 691583.19 | 241010.806 | 450572.384 | 65.151 | 15141595.8 | TRUE | TRUE | FALSE | FALSE | FALSE | 2
2025-11-09 | 14258.853 | 14258.853 | 14258.853 | 19539.91 | 29.35 | 88.53 | 6.209 | 295.1 | 3666.625 | 52281866.9 | 281.745 | 7175.768 | 164351.104 | 157175.337 | 8.105 | 185.645 | 177.539 | 4.333 | 140.008 | 135.676 | 33917.657 | 7546.428 | 26371.229 | 77.751 | 757649.959 | 285177.06 | 472472.899 | 62.36 | 18556470.9 | TRUE | TRUE | TRUE | FALSE | FALSE | 3
2025-11-10 | 15066.418 | 15066.418 | 15066.418 | 20646.574 | 27.777 | 19.295 | 1.281 | 64.317 | 3399.875 | 51223939.6 | 318.018 | 10742.356 | 169685.538 | 158943.182 | 55.674 | 879.428 | 823.753 | 9.011 | 129.184 | 120.173 | 29133.621 | 7778.88 | 21354.742 | 73.299 | 592407.032 | 245649.92 | 346757.112 | 58.534 | 16107229.3 | TRUE | TRUE | FALSE | FALSE | FALSE | 2
2025-11-11 | 16667.878 | 16667.878 | 16667.878 | 22841.167 | 25.108 | 45.4 | 2.724 | 151.333 | 3639.375 | 60660660.3 | 98.886 | 3062.723 | 178596.318 | 175533.595 | 6.746 | 393.384 | 386.638 | 2.047 | 125.715 | 123.668 | 43761.594 | 11453.11 | 32308.483 | 73.828 | 638020.092 | 395256.512 | 242763.58 | 38.05 | 61344265.34 | TRUE | TRUE | FALSE | FALSE | TRUE | 3
2025-11-12 | 15970.658 | 15970.658 | 15970.658 | 21885.716 | 26.204 | 77.18 | 4.833 | 257.267 | 4390.75 | 70123164.4 | 173.587 | 822.489 | 186796.803 | 185974.314 | 1.066 | 242.027 | 240.962 | 1.753 | 140.766 | 139.013 | 39373.11 | 10768.498 | 28604.612 | 72.65 | 472399.238 | 316406.029 | 155993.21 | 33.021 | 40396509.8 | TRUE | TRUE | FALSE | FALSE | TRUE | 3
2025-11-13 | 13495.23 | 13495.23 | 13495.23 | 18493.463 | 31.011 | 87.395 | 6.476 | 291.317 | 4919.5 | 66389784.0 | 242.192 | 1378.763 | 180611.162 | 179232.399 | 1.578 | 206.661 | 205.083 | 1.697 | 150.341 | 148.644 | 32677.091 | 6134.952 | 26542.14 | 81.226 | 430781.403 | 126722.782 | 304058.621 | 70.583 | 27412034.1 | TRUE | TRUE | TRUE | FALSE | FALSE | 3
2025-11-14 | 15349.604 | 15349.604 | 15349.604 | 21034.642 | 27.265 | 69.235 | 4.511 | 230.783 | 4914.75 | 75439463.8 | 362.681 | 3538.084 | 216199.165 | 212661.082 | 5.11 | 312.269 | 307.158 | 2.948 | 156.844 | 153.895 | 38543.45 | 7582.543 | 30960.907 | 80.327 | 566727.558 | 161481.048 | 405246.51 | 71.506 | 20800517.3 | TRUE | TRUE | FALSE | FALSE | FALSE | 2
2025-11-15 | 15798.794 | 15798.794 | 15798.794 | 21650.198 | 26.49 | 60.32 | 3.818 | 201.067 | 4578.625 | 72336750.9 | 521.236 | 7571.572 | 223059.216 | 215487.644 | 12.552 | 369.793 | 357.241 | 4.84 | 157.221 | 152.381 | 43497.804 | 7903.832 | 35593.972 | 81.829 | 623440.914 | 204940.761 | 418500.152 | 67.127 | 13877915.3 | TRUE | TRUE | FALSE | FALSE | FALSE | 2
2025-11-16 | 16667.878 | 16667.878 | 16667.878 | 22841.167 | 25.108 | 15 | 0.9 | 50 | 4227.75 | 70467623.3 | 536.468 | 9217.337 | 220474.363 | 211257.026 | 61.449 | 1469.829 | 1408.38 | 3.569 | 144.485 | 140.915 | 43859.97 | 9665.778 | 34194.193 | 77.962 | 587228.782 | 241624.548 | 345604.234 | 58.853 | 13135468.9 | TRUE | TRUE | FALSE | FALSE | TRUE | 3
2025-11-17 | 15021.5 | 15021.5 | 15021.5 | 20585.018 | 27.86 | 53 | 3.528 | 176.667 | 4292.125 | 64474153.5 | 378.927 | 3259.665 | 188613.703 | 185354.038 | 6.15 | 355.875 | 349.725 | 2.568 | 144.414 | 141.846 | 55100.288 | 8436.374 | 46663.914 | 84.689 | 711773.425 | 205013.227 | 506760.198 | 71.197 | 17014945.2 | TRUE | TRUE | FALSE | FALSE | FALSE | 2
2025-11-18 | 13433.711 | 13433.711 | 13433.711 | 18409.159 | 31.153 | 62.48 | 4.651 | 208.267 | 4518.375 | 60698541.68 | 118.671 | 2407.993 | 174084.096 | 171676.103 | 3.854 | 278.624 | 274.77 | 2.829 | 148.947 | 146.118 | 35894.243 | 7252.539 | 28641.704 | 79.795 | 530941.873 | 188071.947 | 342869.926 | 64.578 | 51148758.26 | TRUE | TRUE | FALSE | FALSE | FALSE | 2
2025-11-19 | 14517.626 | 14517.626 | 14517.626 | 19894.524 | 28.827 | 51.78 | 3.567 | 172.6 | 4762.25 | 69136562.0 | 135.728 | 2232.085 | 188638.396 | 186406.311 | 4.311 | 364.307 | 359.997 | 1.993 | 149.077 | 147.085 | 40179.907 | 6948.993 | 33230.914 | 82.705 | 564572.944 | 156949.829 | 407623.115 | 72.2 | 50937668.6 | TRUE | TRUE | FALSE | FALSE | FALSE | 2
2025-11-20 | 12460.14 | 12460.14 | 12460.14 | 17075.007 | 33.587 | 68.81 | 5.522 | 229.367 | 4970.125 | 61928453.3 | 128.878 | 443.892 | 156281.306 | 155837.413 | 0.645 | 227.12 | 226.475 | 0.538 | 143.895 | 143.357 | 39025.644 | 9032.265 | 29993.379 | 76.856 | 597922.11 | 313889.897 | 284032.213 | 47.503 | 48052163.4 | TRUE | TRUE | TRUE | FALSE | FALSE | 3
2025-11-21 | 16024.365 | 16024.365 | 16024.365 | 21959.315 | 26.117 | 97.615 | 6.092 | 325.383 | 5016.25 | 80382220.9 | 236.225 | 881.34 | 205392.298 | 204510.958 | 0.903 | 210.411 | 209.508 | 1.558 | 159.073 | 157.515 | 40477.664 | 10189.455 | 30288.209 | 74.827 | 677008.312 | 392441.571 | 284566.741 | 42.033 | 34027788.0 | TRUE | TRUE | TRUE | FALSE | TRUE | 4
2025-11-22 | 7050.33 | 7050.33 | 7050.33 | 9661.563 | 59.359 | 60.915 | 8.64 | 203.05 | 5294 | 37324447.02 | 670.81 | 491.173 | 97811.578 | 97320.405 | 0.806 | 160.571 | 159.764 | 1.211 | 163.817 | 162.606 | 18225.227 | 5644.855 | 12580.372 | 69.027 | 301702 | 207755.184 | 93946.815 | 31.139 | 5564086.822 | TRUE | TRUE | TRUE | FALSE | FALSE | 3
2025-11-23 | 15021.5 | 15021.5 | 15021.5 | 20585.018 | 27.86 | 69.265 | 4.611 | 230.883 | 5473 | 82212666.8 | 351.393 | 1530.315 | 224249.528 | 222719.213 | 2.209 | 323.756 | 321.547 | 2.318 | 173.723 | 171.406 | 40909.514 | 14871.285 | 26038.229 | 63.648 | 608632.475 | 490086.747 | 118545.728 | 19.477 | 23396231.7 | TRUE | TRUE | FALSE | FALSE | FALSE | 2
2025-11-24 | 15166.022 | 15166.022 | 15166.022 | 20783.066 | 27.595 | 51.835 | 3.418 | 172.783 | 5391.875 | 81773292.2 | 324.453 | 3258.799 | 237348.236 | 234089.438 | 6.287 | 457.892 | 451.605 | 3.121 | 184.238 | 181.117 | 37865.214 | 12803.773 | 25061.441 | 66.186 | 571042.399 | 393658.551 | 177383.848 | 31.063 | 25203412.4 | TRUE | TRUE | FALSE | FALSE | FALSE | 2
2025-11-25 | 14910.178 | 14910.178 | 14910.178 | 20432.467 | 28.068 | 82.325 | 5.521 | 274.417 | 5308.125 | 79145091.25 | 289.007 | 5404.94 | 240258.889 | 234853.949 | 6.565 | 291.842 | 285.277 | 3.808 | 184.746 | 180.938 | 36662.385 | 10236.737 | 26425.647 | 72.078 | 532122.684 | 267866.209 | 264256.475 | 49.661 | 27385165.4 | TRUE | TRUE | TRUE | FALSE | FALSE | 3
2025-11-26 | 17137.575 | 17137.575 | 17137.575 | 23484.825 | 24.42 | 43.13 | 2.517 | 143.767 | 5644.75 | 96737326.5 | 288.044 | 2300.719 | 257749.128 | 255448.409 | 5.334 | 597.61 | 592.275 | 1.832 | 176.446 | 174.614 | 41040.555 | 10534.654 | 30505.901 | 74.331 | 638687.028 | 317257.487 | 321429.541 | 50.327 | 33584207.6 | TRUE | TRUE | FALSE | FALSE | TRUE | 3
2025-11-27 | 14773.468 | 14773.468 | 14773.468 | 20245.124 | 28.328 | 102.15 | 6.914 | 340.5 | 5864.125 | 86633466.0 | 187.437 | 941.809 | 225350.795 | 224408.987 | 0.922 | 220.608 | 219.686 | 1.372 | 182.256 | 180.884 | 33340.167 | 7357.769 | 25982.398 | 77.931 | 570850.995 | 242265.484 | 328585.511 | 57.561 | 46220011.0 | TRUE | TRUE | TRUE | FALSE | FALSE | 3
2025-11-28 | 12375.185 | 12375.185 | 12375.185 | 16958.586 | 33.818 | 71.505 | 5.778 | 238.35 | 6308.375 | 78067304.52 | 223.07 | 1823.793 | 215885.094 | 214061.301 | 2.551 | 301.916 | 299.366 | 2.011 | 201.525 | 199.514 | 25465.55 | 4943.39 | 20522.16 | 80.588 | 436550.33 | 178604.038 | 257946.292 | 59.087 | 34996841.8 | TRUE | TRUE | TRUE | FALSE | FALSE | 3
2025-11-29 | 3711.676 | 3711.676 | 3711.676 | 5086.372 | 112.753 | 30.645 | 8.256 | 102.15 | 6871 | 25502929.2 | 267.054 | 174.449 | 65251.273 | 65076.824 | 0.569 | 212.926 | 212.357 | 0.382 | 194.752 | 194.37 | 10245.708 | 3264.835 | 6980.873 | 68.135 | 168245.572 | 130234.732 | 38010.84 | 22.592 | 9549739.076 | TRUE | TRUE | TRUE | TRUE | FALSE | 4
2025-12-02 | 8414.5 | 8414.5 | 8414.5 | 11530.982 | 49.736 | 36 | 4.278 | 120 | 7243.6 | 60951275.8 | 880.279 | 5.217 | 130441.587 | 130436.37 | 0.014 | 362.338 | 362.323 | 0.086 | 172.111 | 172.025 | 29750.636 | 9760.821 | 19989.815 | 67.191 | 464354.515 | 286093.017 | 178261.498 | 38.389 | 6924084.659 | TRUE | TRUE | FALSE | FALSE | FALSE | 2
2025-12-03 | 8805.1 | 8805.1 | 8805.1 | 12066.249 | 47.53 | 58.78 | 6.676 | 195.933 | 6190.5 | 54507974.6 | 870.541 | 252.413 | 132692.865 | 132440.452 | 0.429 | 225.745 | 225.316 | 0.381 | 164.489 | 164.108 | 20173.689 | 8381.571 | 11792.118 | 58.453 | 319919.576 | 200844.783 | 119074.793 | 37.22 | 6261389.684 | TRUE | TRUE | TRUE | FALSE | FALSE | 3
2025-12-04 | 13133.925 | 13133.925 | 13133.925 | 17998.342 | 31.864 | 64.695 | 4.926 | 215.65 | 5146.75 | 67597028.5 | 855.685 | 3634.814 | 196204.422 | 192569.608 | 5.618 | 303.276 | 297.658 | 3.411 | 173.265 | 169.854 | 28483.256 | 8975.864 | 19507.392 | 68.487 | 489944.717 | 318749.053 | 171195.664 | 34.942 | 7899752.214 | TRUE | TRUE | TRUE | FALSE | FALSE | 3
2025-12-05 | 14454.153 | 14454.153 | 14454.153 | 19807.543 | 28.954 | 44.13 | 3.053 | 147.1 | 4739.5 | 68505458.1 | 298.782 | 6867.529 | 208645.699 | 201778.169 | 15.562 | 472.798 | 457.236 | 7.495 | 177.428 | 169.933 | 36331.029 | 14667.43 | 21663.599 | 59.628 | 589813.91 | 434331.726 | 155482.184 | 26.361 | 22928266.8 | TRUE | TRUE | FALSE | FALSE | FALSE | 2
2025-12-06 | 13678.812 | 13678.812 | 13678.812 | 18745.039 | 30.595 | 13.62 | 0.996 | 45.4 | 4463.25 | 61051957.7 | 227.842 | 6933.448 | 190118.388 | 183184.94 | 50.906 | 1395.877 | 1344.97 | 5.333 | 163.064 | 157.732 | 34054.084 | 12468.428 | 21585.656 | 63.386 | 621940.782 | 409120.406 | 212820.376 | 34.219 | 26795773.0 | TRUE | TRUE | FALSE | FALSE | FALSE | 2
2025-12-07 | 12695.476 | 12695.476 | 12695.476 | 17397.505 | 32.965 | 6.81 | 0.536 | 22.7 | 4378.667 | 55589259.8 | 186.824 | 2378.286 | 156175.52 | 153797.234 | 34.923 | 2293.326 | 2258.403 | 2.585 | 140.304 | 137.72 | 28529.652 | 8696.137 | 19833.515 | 69.519 | 577758.816 | 390372.686 | 187386.13 | 32.433 | 29754834.0 | TRUE | TRUE | FALSE | FALSE | FALSE | 2
2025-12-08 | 13258.917 | 13258.917 | 13258.917 | 18169.627 | 31.564 | 37.455 | 2.825 | 124.85 | 4048.75 | 53682040.2 | 204.395 | 2106.51 | 149461.142 | 147354.631 | 5.624 | 399.042 | 393.418 | 3.162 | 133.209 | 130.047 | 28953.803 | 11366.584 | 17587.219 | 60.742 | 534898.977 | 450561.498 | 84337.479 | 15.767 | 26263912.6 | TRUE | TRUE | FALSE | FALSE | FALSE | 2
2025-12-09 | 15041.03 | 15041.03 | 15041.03 | 20611.781 | 27.824 | 52.21 | 3.471 | 174.033 | 3970.125 | 59714767.2 | 200.898 | 2983.764 | 169512.402 | 166528.638 | 5.715 | 324.674 | 318.959 | 2.979 | 134.385 | 131.406 | 34440.015 | 14439.388 | 20000.626 | 58.074 | 628738.729 | 541477.062 | 87261.667 | 13.879 | 29723994.8 | TRUE | TRUE | FALSE | FALSE | FALSE | 2
2025-12-10 | 15320.309 | 15320.309 | 15320.309 | 20994.497 | 27.317 | 46.535 | 3.037 | 155.117 | 3979.625 | 60969082.7 | 128.899 | 1945.679 | 167221.167 | 165275.488 | 4.181 | 359.345 | 355.164 | 1.559 | 128.777 | 127.218 | 0 | 0 | 0 |  | 0 | 0 | 0 |  | 47299815.9 | TRUE | TRUE | FALSE | FALSE | FALSE | 2
2025-12-11 | 16057.566 | 16057.566 | 16057.566 | 22004.813 | 26.063 | 59.02 | 3.676 | 196.733 | 4016.125 | 64489192.3 | 218.408 | 2613.369 | 176573.01 | 173959.641 | 4.428 | 299.175 | 294.747 | 1.765 | 127.444 | 125.68 | 0 | 0 | 0 |  | 0 | 0 | 0 |  | 29526990.9 | TRUE | TRUE | FALSE | FALSE | TRUE | 3
2025-12-12 | 18003.73 | 18003.73 | 18003.73 | 24671.779 | 23.245 | 64.695 | 3.593 | 215.65 | 4049.125 | 72899355.3 | 160.675 | 2126.691 | 198401.11 | 196274.419 | 3.287 | 306.671 | 303.384 | 2.244 | 132.294 | 130.05 | 32158.682 | 9266.27 | 22892.412 | 71.186 | 719778.361 | 461872.888 | 257905.473 | 35.831 | 45370725.5 | TRUE | TRUE | FALSE | FALSE | TRUE | 3
2025-12-13 | 16905.168 | 16905.168 | 16905.168 | 23166.341 | 24.756 | 72.215 | 4.272 | 240.717 | 4433.625 | 74951175.5 | 184.993 | 2400.534 | 205461.186 | 203060.652 | 3.324 | 284.513 | 281.189 | 1.651 | 139.321 | 137.67 | 34707.292 | 10411.742 | 24295.55 | 70.001 | 614622.653 | 310436.779 | 304185.875 | 49.491 | 40515671.45 | TRUE | TRUE | FALSE | FALSE | TRUE | 3
2025-12-14 | 18128.722 | 18128.722 | 18128.722 | 24843.064 | 23.085 | 59.4 | 3.277 | 198 | 4492.75 | 81447818.0 | 153.216 | 2402.056 | 220399.944 | 217997.888 | 4.044 | 371.044 | 367 | 1.112 | 131.82 | 130.708 | 28720.834 | 9170.37 | 19550.463 | 68.071 | 560092.023 | 354022.276 | 206069.747 | 36.792 | 53158864.4 | TRUE | TRUE | FALSE | FALSE | TRUE | 3
2025-12-15 | 8536.563 | 8536.563 | 8536.563 | 11698.253 | 49.025 | 28.8 | 3.374 | 96 | 4116.8 | 35143322.6 | 277.813 | 470.706 | 88609.524 | 88138.818 | 1.634 | 307.672 | 306.038 | 1.01 | 124.6 | 123.59 | 17265.228 | 4080.595 | 13184.633 | 76.365 | 222698.364 | 117816.334 | 104882.03 | 47.096 | 12649970.7 | TRUE | TRUE | FALSE | FALSE | FALSE | 2
2025-12-16 | 15238.283 | 15238.283 | 15238.283 | 20882.091 | 27.464 | 56.7 | 3.721 | 189 | 4114.875 | 62703627.7 | 435.833 | 1372.207 | 163335.341 | 161963.133 | 2.42 | 288.069 | 285.649 | 3.409 | 130.02 | 126.611 | 34337.499 | 8170.104 | 26167.395 | 76.206 | 477298.01 | 206043.162 | 271254.848 | 56.831 | 14387090.9 | TRUE | TRUE | FALSE | FALSE | FALSE | 2
2025-12-17 | 17088.75 | 17088.75 | 17088.75 | 23417.917 | 24.49 | 59 | 3.453 | 196.667 | 3601 | 61536588.75 | 159.797 | 4549.88 | 178897.852 | 174347.972 | 7.712 | 303.217 | 295.505 | 4.223 | 122.721 | 118.498 | 38036.395 | 13259.337 | 24777.058 | 65.14 | 626810.511 | 375952.5 | 250858.011 | 40.021 | 38509172.3 | TRUE | TRUE | FALSE | FALSE | TRUE | 3
2025-12-18 | 17494.974 | 17494.974 | 17494.974 | 23974.594 | 23.921 | 72 | 4.115 | 240 | 3701.875 | 64764206.9 | 128.279 | 4327.819 | 179695.252 | 175367.433 | 6.011 | 249.577 | 243.566 | 1.881 | 117.15 | 115.269 | 45350.855 | 13646.08 | 31704.775 | 69.91 | 683327.921 | 385103.316 | 298224.606 | 43.643 | 50487002.3 | TRUE | TRUE | FALSE | FALSE | TRUE | 3
2025-12-19 | 5047.528 | 5047.528 | 5047.528 | 6916.984 | 82.912 | 57.4 | 11.372 | 191.333 | 4351 | 21961796.5 | 256.934 | 35.333 | 51939.068 | 51903.736 | 0.062 | 90.486 | 90.425 | 0.208 | 121.362 | 121.154 | 11707.456 | 4091.277 | 7616.179 | 65.054 | 192417.918 | 129460.602 | 62957.316 | 32.719 | 8547632.409 | TRUE | FALSE | TRUE | TRUE | FALSE | 3
2025-12-20 | 15159.186 | 15159.186 | 15159.186 | 20773.699 | 27.607 | 86.1 | 5.68 | 287 | 4177.75 | 63331289.3 | 204.184 | 5963.245 | 188940.305 | 182977.06 | 6.926 | 219.443 | 212.517 | 5.822 | 146.527 | 140.705 | 33451.136 | 10474.419 | 22976.717 | 68.687 | 407511.705 | 295361.12 | 112150.585 | 27.521 | 31016700.3 | TRUE | TRUE | TRUE | FALSE | FALSE | 3
2025-12-21 | 17937.328 | 17937.328 | 17937.328 | 24580.783 | 23.331 | 76.2 | 4.248 | 254 | 4204.625 | 75419739.8 | 628.539 | 5672.68 | 222669.512 | 216996.832 | 7.444 | 292.217 | 284.773 | 6.243 | 154.432 | 148.189 | 37247.486 | 11117.413 | 26130.073 | 70.153 | 452943.051 | 385466.034 | 67477.017 | 14.897 | 11999210.0 | TRUE | TRUE | FALSE | FALSE | TRUE | 3
2025-12-22 | 17060.432 | 17060.432 | 17060.432 | 23379.11 | 24.531 | 55 | 3.224 | 183.333 | 4048.375 | 69067024.4 | 230.74 | 11006.111 | 221145.843 | 210139.732 | 20.011 | 402.083 | 382.072 | 9.156 | 159.995 | 150.839 | 34069.923 | 9431.549 | 24638.374 | 72.317 | 453673.992 | 383006.086 | 70667.907 | 15.577 | 29932818.8 | TRUE | TRUE | FALSE | FALSE | TRUE | 3
2025-12-23 | 13898.525 | 13898.525 | 13898.525 | 19046.126 | 30.111 | 41.8 | 3.008 | 139.333 | 4112.875 | 57162894.0 | 482.23 | 8849.885 | 184850.376 | 176000.49 | 21.172 | 442.226 | 421.054 | 9.879 | 156.963 | 147.084 | 30887 | 7591.997 | 23295.003 | 75.42 | 399173.415 | 313062.819 | 86110.595 | 21.572 | 11853870.21 | TRUE | TRUE | FALSE | FALSE | FALSE | 2
2025-12-24 | 8334.428 | 8334.428 | 8334.428 | 11421.252 | 50.214 | 30.8 | 3.696 | 102.667 | 4181.875 | 34853534.0 | 307.409 | 5193.39 | 109785.246 | 104591.856 | 16.862 | 356.446 | 339.584 | 6.421 | 154.704 | 148.283 | 19835.362 | 5166.784 | 14668.578 | 73.952 | 283773.641 | 175034.201 | 108739.44 | 38.319 | 11337851.1 | TRUE | TRUE | FALSE | FALSE | FALSE | 2
2025-12-25 | 6302.331 | 6302.331 | 6302.331 | 8636.528 | 66.404 | 20.43 | 3.242 | 68.1 | 4343 | 27371023.5 | 146.493 | 779.388 | 77770.765 | 76991.376 | 3.815 | 380.669 | 376.855 | 2.639 | 154.747 | 152.107 | 14780.252 | 4390.847 | 10389.404 | 70.292 | 212292.423 | 141869.494 | 70422.93 | 33.173 | 18684149.7 | TRUE | TRUE | FALSE | FALSE | FALSE | 2
2025-12-26 | 8699.638 | 8699.638 | 8699.638 | 11921.727 | 48.106 | 34.05 | 3.914 | 113.5 | 4367.875 | 37998933.5 | 313.576 | 1333.22 | 109963.431 | 108630.211 | 3.915 | 322.947 | 319.031 | 2.05 | 143.395 | 141.345 | 21208.314 | 7995.054 | 13213.26 | 62.302 | 346887.721 | 215046.367 | 131841.354 | 38.007 | 12117942.7 | TRUE | TRUE | FALSE | FALSE | FALSE | 2
2025-12-27 | 8542.422 | 8542.422 | 8542.422 | 11706.282 | 48.991 | 71.505 | 8.371 | 238.35 | 4599.25 | 39288734.4 | 625.037 | 941.802 | 109727.411 | 108785.609 | 1.317 | 153.454 | 152.137 | 2.633 | 146.55 | 143.916 | 22856.731 | 6635.07 | 16221.661 | 70.971 | 546939.982 | 281899.926 | 265040.056 | 48.459 | 6285826.596 | TRUE | TRUE | TRUE | FALSE | FALSE | 3
2025-12-28 | 11060.816 | 11060.816 | 11060.816 | 15157.414 | 37.837 | 31.78 | 2.873 | 105.933 | 4370.375 | 48339911.5 | 921.795 | 2726.491 | 145560.332 | 142833.841 | 8.579 | 458.025 | 449.446 | 3.516 | 155.268 | 151.752 | 25534.597 | 5917.505 | 19617.092 | 76.826 | 625990.25 | 381597.517 | 244392.733 | 39.041 | 5244105.605 | TRUE | TRUE | FALSE | FALSE | FALSE | 2
2025-12-29 | 15195.316 | 15195.316 | 15195.316 | 20823.212 | 27.542 | 47.76 | 3.143 | 159.2 | 4316.125 | 65584885.4 | 687.213 | 4710.548 | 201983.745 | 197273.196 | 9.863 | 422.914 | 413.051 | 4.746 | 153.375 | 148.629 | 44216.851 | 9573.049 | 34643.801 | 78.35 | 834359.568 | 501445.445 | 332914.123 | 39.901 | 9543600.123 | TRUE | TRUE | FALSE | FALSE | FALSE | 2
2025-12-30 | 13802.828 | 13802.828 | 13802.828 | 18914.986 | 30.32 | 23.84 | 1.727 | 79.467 | 4123 | 56909057.8 | 506.44 | 4906.905 | 179609.293 | 174702.388 | 20.583 | 753.395 | 732.812 | 4.465 | 147.931 | 143.466 | 26118.799 | 6974.651 | 19144.148 | 73.296 | 563053.691 | 307885.564 | 255168.127 | 45.319 | 11237069.2 | TRUE | TRUE | FALSE | FALSE | FALSE | 2
2025-12-31 | 15507.796 | 15507.796 | 15507.796 | 21251.425 | 26.987 | 48.805 | 3.147 | 162.683 | 3952.25 | 61290688.7 | 320.269 | 7577.497 | 194661.616 | 187084.119 | 15.526 | 398.856 | 383.33 | 4.078 | 140.639 | 136.561 | 28656.276 | 6434.997 | 22221.279 | 77.544 | 609527.921 | 286904.788 | 322623.133 | 52.93 | 19137230.2 | TRUE | TRUE | FALSE | FALSE | FALSE | 2
2026-01-01 | 18452.468 | 18452.468 | 18452.468 | 25286.715 | 22.68 | 24.97 | 1.784 | 83.233 | 4041.8 | 74581183.5 | 195.545 | 9523.319 | 239586.839 | 230063.521 | 38.139 | 959.499 | 921.36 | 4.258 | 143.705 | 139.447 | 27543.316 | 10093.418 | 17449.897 | 63.354 | 551699.188 | 350596.884 | 201102.304 | 36.451 | 38140108.6 | TRUE | TRUE | FALSE | FALSE | TRUE | 3
2026-01-02 | 14598.391 | 14598.391 | 14598.391 | 20005.202 | 28.668 | 40.86 | 6.453 | 136.2 | 4132.25 | 60324200.4 | 222.215 | 3158.727 | 178647.807 | 175489.081 | 7.731 | 437.219 | 429.489 | 3.165 | 147.259 | 144.094 | 17690.145 | 6503.233 | 11186.912 | 63.238 | 342016.177 | 189779.08 | 152237.097 | 44.512 | 27146769.9 | TRUE | TRUE | TRUE | FALSE | FALSE | 3
2026-01-03 | 13801.973 | 13801.973 | 13801.973 | 18913.815 | 30.322 | 18.16 | 1.562 | 60.533 | 4276 | 59017235.7 | 721.478 | 4960.823 | 179425.646 | 174464.823 | 27.317 | 988.027 | 960.709 | 9.523 | 160.402 | 150.879 | 17092.797 | 8369.138 | 8723.659 | 51.037 | 321278.048 | 159239.352 | 162038.697 | 50.436 | 8180051.83 | TRUE | TRUE | FALSE | FALSE | FALSE | 2
2026-01-04 | 15477.871 | 15477.871 | 15477.871 | 21210.416 | 27.039 | 37.458 | 6.087 | 124.86 | 4392.625 | 67988482.2 | 752.788 | 1797.368 | 188559.161 | 186761.793 | 4.798 | 503.388 | 498.59 | 2.229 | 147.793 | 145.564 | 20413.469 | 8856.728 | 11556.741 | 56.613 | 442368.952 | 170256.579 | 272112.373 | 61.513 | 9031552.582 | TRUE | TRUE | TRUE | FALSE | FALSE | 3
2026-01-05 | 15947.904 | 15947.904 | 15947.904 | 21854.535 | 26.242 | 18.08 | 1.347 | 60.267 | 4365.625 | 69622568.4 | 680.41 | 17257.626 | 236627.026 | 219369.4 | 95.451 | 1308.778 | 1213.326 | 11.789 | 227.591 | 215.802 | 22771.237 | 9997.2 | 12774.037 | 56.097 | 530725.103 | 157051.321 | 373673.782 | 70.408 | 10232450.4 | TRUE | TRUE | FALSE | FALSE | TRUE | 3
2026-01-06 | 15947.904 | 15947.904 | 15947.904 | 21854.535 | 26.242 | 10.08 | 2.287 | 33.6 | 4545.75 | 72495184.6 | 702.977 | 6943.319 | 227496.851 | 220553.532 | 68.882 | 2256.913 | 2188.031 | 3.857 | 159.666 | 155.81 | 27612.429 | 8135.108 | 19477.32 | 70.538 | 513782.972 | 150280.009 | 363502.963 | 70.75 | 10312589.89 | TRUE | TRUE | FALSE | FALSE | TRUE | 3
2026-01-07 | 14626.73 | 14626.73 | 14626.73 | 20044.037 | 28.612 | 12 | 2.683 | 40 | 4067.75 | 59497879.33 | 774.083 | 3929.105 | 177623.348 | 173694.242 | 32.743 | 1480.195 | 1447.452 | 3.306 | 141.767 | 138.461 | 26847.602 | 7201.072 | 19646.53 | 73.178 | 471345.398 | 172123.304 | 299222.094 | 63.483 | 7686236.404 | TRUE | TRUE | FALSE | FALSE | FALSE | 2
2026-01-08 | 16155.07 | 16155.07 | 16155.07 | 22138.43 | 25.905 | 40.025 | 4.396 | 133.417 | 4462.375 | 72089982.3 | 280.372 | 3142.161 | 208420.602 | 205278.441 | 7.85 | 520.726 | 512.876 | 2.741 | 150.661 | 147.919 | 23978.62 | 6540.047 | 17438.573 | 72.726 | 582452.532 | 193493.33 | 388959.201 | 66.78 | 25712294.1 | TRUE | TRUE | FALSE | FALSE | TRUE | 3
2026-01-09 | 15200.346 | 15200.346 | 15200.346 | 20830.104 | 27.532 | 25.82 | 4.088 | 86.067 | 4175.875 | 63474744.9 | 216.258 | 2806.364 | 186242.239 | 183435.875 | 10.869 | 721.31 | 710.441 | 2.192 | 136.457 | 134.265 | 27703.36 | 4965.088 | 22738.272 | 82.078 | 599121.599 | 190503.834 | 408617.765 | 68.203 | 29351398.79 | TRUE | TRUE | FALSE | FALSE | FALSE | 2
2026-01-10 | 9314.67 | 9314.67 | 9314.67 | 12764.548 | 44.929 | 8 | 3.783 | 26.667 | 4048 | 37705785.8 | 180.157 | 1033.928 | 104361.567 | 103327.639 | 12.924 | 1304.52 | 1291.595 | 1.745 | 124.158 | 122.413 | 16604.416 | 3007.986 | 13596.43 | 81.884 | 338671.994 | 115276.451 | 223395.542 | 65.962 | 20929461.56 | TRUE | TRUE | FALSE | FALSE | FALSE | 2
2026-01-11 | 9674.28 | 9674.28 | 9674.28 | 13257.347 | 43.259 | 24 | 4.135 | 80 | 3902.143 | 37750422.6 | 146.716 | 519.647 | 101179.148 | 100659.501 | 2.165 | 421.58 | 419.415 | 1.722 | 121.315 | 119.593 | 17871.947 | 5405.812 | 12466.135 | 69.753 | 346586.186 | 171780.034 | 174806.152 | 50.437 | 25730314.8 | TRUE | TRUE | FALSE | FALSE | FALSE | 2
2026-01-12 | 15077.219 | 15077.219 | 15077.219 | 20661.374 | 27.757 | 25 | 4.046 | 83.333 | 3975.286 | 59936252.5 | 161.808 | 312.314 | 150427.566 | 150115.252 | 1.249 | 601.71 | 600.461 | 0.76 | 118.819 | 118.058 | 24119.732 | 9774.492 | 14345.24 | 59.475 | 505336.369 | 363138.269 | 142198.1 | 28.139 | 37041601.4 | TRUE | TRUE | FALSE | FALSE | FALSE | 2
2026-01-13 | 17446.929 | 17446.929 | 17446.929 | 23908.754 | 23.987 | 40 | 4.585 | 133.333 | 4299.375 | 75010889.51 | 141.771 | 968.305 | 193355.588 | 192387.284 | 2.421 | 483.389 | 480.968 | 1.665 | 139.709 | 138.044 | 27123.782 | 8366.122 | 18757.66 | 69.156 | 604692.295 | 418306.095 | 186386.2 | 30.823 | 52909715.2 | TRUE | TRUE | FALSE | FALSE | TRUE | 3
2026-01-14 | 13162.884 | 13162.884 | 13162.884 | 18038.026 | 31.794 | 42.7 | 6.488 | 142.333 | 4918.375 | 64739999.6 | 281.275 | 702.569 | 168550.73 | 167848.161 | 1.645 | 394.732 | 393.087 | 1.2 | 151.784 | 150.585 | 22760.509 | 4607.009 | 18153.5 | 79.759 | 458135.348 | 275236.198 | 182899.15 | 39.923 | 23016630.5 | TRUE | TRUE | TRUE | FALSE | FALSE | 3
2026-01-15 | 15558.001 | 15558.001 | 15558.001 | 21320.224 | 26.9 | 30 | 3.857 | 100 | 4620.25 | 71881855.0 | 563.199 | 6557.698 | 217442.514 | 210884.817 | 21.859 | 724.808 | 702.949 | 5.71 | 162.851 | 157.141 | 23954.713 | 5134.873 | 18819.84 | 78.564 | 944722.912 | 642281.312 | 302441.6 | 32.014 | 12763135.8 | TRUE | TRUE | FALSE | FALSE | FALSE | 2
2026-01-16 | 16604.582 | 16604.582 | 16604.582 | 22754.428 | 25.204 | 32.7 | 3.939 | 109 | 4576.75 | 75995022.5 | 267.194 | 6423.898 | 227150.687 | 220726.789 | 19.645 | 694.65 | 675.005 | 3.906 | 153.379 | 149.473 | 24804.015 | 5306.255 | 19497.76 | 78.607 | 848962.347 | 469985.317 | 378977.03 | 44.64 | 28441845.3 | TRUE | TRUE | FALSE | FALSE | TRUE | 3
2026-01-17 | 17263.215 | 17263.215 | 17263.215 | 23656.999 | 24.242 | 30 | 3.476 | 100 | 4664 | 80515635.7 | 2367.957 | 1842.848 | 220688.627 | 218845.779 | 6.143 | 735.629 | 729.486 | 2.528 | 153.7 | 151.171 | 33026.836 | 6037.396 | 26989.44 | 81.72 | 683683.35 | 413844.2 | 269839.15 | 39.468 | 3400215.432 | TRUE | TRUE | FALSE | FALSE | TRUE | 3
2026-01-18 | 15839.435 | 15839.435 | 15839.435 | 21705.892 | 26.422 | 32.7 | 3.211 | 109 | 4070.75 | 64478379.2 | 334.454 | 10285.733 | 206942.216 | 196656.483 | 31.455 | 632.851 | 601.396 | 6.003 | 152.849 | 146.845 | 39415.429 | 5941.689 | 33473.74 | 84.925 | 602052.835 | 181963.435 | 420089.4 | 69.776 | 19278679.51 | TRUE | TRUE | FALSE | FALSE | FALSE | 2
2026-01-19 | 12435.847 | 12435.847 | 12435.847 | 17041.717 | 33.653 | 3.405 | 1.095 | 11.35 | 4364.375 | 54274700.6 | 704.166 | 2950.405 | 159800.637 | 156850.232 | 86.649 | 4693.117 | 4606.468 | 4.315 | 152.725 | 148.411 | 29089.591 | 4097.341 | 24992.25 | 85.915 | 554328.374 | 205029.264 | 349299.11 | 63.013 | 7707662.417 | TRUE | TRUE | FALSE | FALSE | FALSE | 2
2026-01-20 | 15688.946 | 15688.946 | 15688.946 | 21499.667 | 26.675 | 13.62 | 1.953 | 45.4 | 4349.125 | 68233187.3 | 284.871 | 3610.419 | 200700.842 | 197090.423 | 26.508 | 1473.574 | 1447.066 | 3.485 | 147.629 | 144.144 | 32245.252 | 8766.412 | 23478.84 | 72.813 | 623565.386 | 309899.436 | 313665.95 | 50.302 | 23952333.1 | TRUE | TRUE | FALSE | FALSE | FALSE | 2
2026-01-21 | 16879.176 | 16879.176 | 16879.176 | 23130.722 | 24.794 | 40.86 | 4.304 | 136.2 | 4237.875 | 71531836.3 | 210.711 | 1514.906 | 192359.305 | 190844.399 | 3.708 | 470.777 | 467.069 | 3.215 | 146.744 | 143.529 | 40423.776 | 9024.266 | 31399.51 | 77.676 | 748675.846 | 368904.726 | 379771.12 | 50.726 | 33947782.7 | TRUE | TRUE | FALSE | FALSE | TRUE | 3
2026-01-22 | 15626.405 | 15626.405 | 15626.405 | 21413.963 | 26.782 | 45.4 | 5.474 | 151.333 | 4628.375 | 72324863.2 | 818.748 | 2177.93 | 204080.852 | 201902.922 | 4.797 | 449.517 | 444.72 | 2.083 | 142.342 | 140.258 | 38949.432 | 10263.932 | 28685.5 | 73.648 | 630099.702 | 340221.952 | 289877.75 | 46.005 | 8833594.663 | TRUE | TRUE | TRUE | FALSE | FALSE | 3
2026-01-25 | 7434.538 | 7434.538 | 7434.538 | 10188.07 | 56.292 | 4.54 | 5.496 | 15.133 | 4548.333 | 33814755.2 | 1413.957 | 768.236 | 89487.051 | 88718.815 | 16.921 | 1971.08 | 1954.159 | 2.642 | 141.912 | 139.27 | 12299.015 | 4906.795 | 7392.22 | 60.104 | 218821.419 | 96648.989 | 122172.43 | 55.832 | 2391498.736 | TRUE | TRUE | TRUE | FALSE | FALSE | 3
2026-01-26 | 13007.509 | 13007.509 | 13007.509 | 17825.105 | 32.174 | 27.24 | 4.886 | 90.8 | 4072.333 | 52970913.3 | 1125.218 | 5903.241 | 165542.234 | 159638.992 | 21.671 | 607.717 | 586.046 | 5.479 | 139.005 | 133.526 | 22193.049 | 7101.43 | 15091.62 | 68.002 | 458860.017 | 152221.376 | 306638.642 | 66.826 | 4707613.528 | TRUE | TRUE | TRUE | FALSE | FALSE | 3
2026-01-27 | 16162.888 | 16162.888 | 16162.888 | 22149.143 | 25.893 | 22.565 | 3.065 | 75.217 | 3818.625 | 61720008.2 | 1208.426 | 4543.792 | 187186.447 | 182642.655 | 20.136 | 829.543 | 809.407 | 2.999 | 135.236 | 132.238 | 24446.261 | 6479.891 | 17966.37 | 73.493 | 550787.615 | 178421.085 | 372366.53 | 67.606 | 5107472.608 | TRUE | TRUE | FALSE | FALSE | TRUE | 3
2026-01-28 | 16577.221 | 16577.221 | 16577.221 | 22716.932 | 25.246 | 25.755 | 3.099 | 85.85 | 3938.625 | 65291456.3 | 418.662 | 6170.87 | 204210.639 | 198039.768 | 23.96 | 792.897 | 768.937 | 3.603 | 136.491 | 132.888 | 24310.719 | 7136.589 | 17174.13 | 70.644 | 547881.821 | 232081.091 | 315800.73 | 57.64 | 15595259.5 | TRUE | TRUE | FALSE | FALSE | TRUE | 3
2026-01-29 | 16349.533 | 16349.533 | 16349.533 | 22404.916 | 25.597 | 25 | 3.242 | 83.333 | 4039.625 | 66045983.1 | 247.164 | 3690.907 | 196296.583 | 192605.676 | 14.764 | 785.186 | 770.423 | 3.278 | 132.403 | 129.125 | 19893.944 | 7289.824 | 12604.12 | 63.357 | 541336.833 | 290918.303 | 250418.53 | 46.259 | 26721558.2 | TRUE | TRUE | FALSE | FALSE | TRUE | 3
2026-01-30 | 15043.017 | 15043.017 | 15043.017 | 20614.505 | 27.82 | 28 | 2.925 | 93.333 | 3745.5 | 56343619.4 | 414.083 | 3187.239 | 166281.747 | 163094.508 | 11.383 | 593.863 | 582.48 | 3.739 | 128.669 | 124.929 | 14837.217 | 5244.007 | 9593.21 | 64.656 | 538237.213 | 338117.063 | 200120.15 | 37.181 | 13606842.2 | TRUE | TRUE | FALSE | FALSE | FALSE | 2
2026-01-31 | 16400.348 | 16400.348 | 16400.348 | 22474.55 | 25.518 | 26.16 | 3.923 | 87.2 | 3998.5 | 65576789.9 | 393.483 | 2037.743 | 184114.402 | 182076.659 | 7.79 | 703.801 | 696.012 | 1.687 | 128.471 | 126.784 | 16444.607 | 6795.547 | 9649.06 | 58.676 | 675282.705 | 344642.805 | 330639.9 | 48.963 | 16665712.6 | TRUE | TRUE | FALSE | FALSE | TRUE | 3
2026-02-01 | 15933.246 | 15933.246 | 15933.246 | 21834.448 | 26.266 | 44.05 | 5.301 | 146.833 | 4326.875 | 68941163.8 | 620.421 | 2820.185 | 199822.821 | 197002.637 | 6.402 | 453.627 | 447.225 | 2.188 | 143.406 | 141.218 | 22771.834 | 6755.931 | 16015.904 | 70.332 | 682756.554 | 262724.129 | 420032.426 | 61.52 | 11112003.44 | TRUE | TRUE | TRUE | FALSE | TRUE | 4
2026-02-02 | 12071.352 | 12071.352 | 12071.352 | 16542.223 | 34.669 | 20 | 4.142 | 66.667 | 4551.167 | 54938733.0 | 431.548 | 1786.56 | 153406.76 | 151620.2 | 8.933 | 767.034 | 758.101 | 2.524 | 206.536 | 204.012 | 18124.821 | 6568.68 | 11556.141 | 63.759 | 464124.301 | 226899.977 | 237224.324 | 51.112 | 12730604.9 | TRUE | TRUE | FALSE | FALSE | FALSE | 2
2026-02-03 | 16710.12 | 16710.12 | 16710.12 | 22899.053 | 25.045 | 24 | 2.873 | 80 | 4201.875 | 70213835.5 | 282.599 | 5088.232 | 206390.87 | 201302.638 | 21.201 | 859.962 | 838.761 | 3.856 | 144.728 | 140.871 | 27793.43 | 8695.79 | 19097.64 | 68.713 | 669928.393 | 292753.485 | 377174.909 | 56.301 | 24845710.3 | TRUE | TRUE | FALSE | FALSE | TRUE | 3
2026-02-04 | 15933.246 | 15933.246 | 15933.246 | 21834.448 | 26.266 | 30.945 | 4.222 | 103.15 | 4410.75 | 70277564.8 | 220.66 | 1653.074 | 188510.217 | 186857.142 | 5.342 | 609.178 | 603.836 | 2.238 | 144.519 | 142.281 | 32541.766 | 9009.833 | 23531.934 | 72.313 | 766397.348 | 383001.814 | 383395.535 | 50.026 | 31848837.8 | TRUE | TRUE | FALSE | FALSE | TRUE | 3
2026-02-05 | 13702.298 | 13702.298 | 13702.298 | 18777.224 | 30.543 | 45.4 | 6.627 | 151.333 | 4771.857 | 65385410.5 | 387.511 | 749.711 | 170339.144 | 169589.432 | 1.651 | 375.196 | 373.545 | 1.803 | 153.114 | 151.311 | 26544.58 | 9166.781 | 17377.799 | 65.466 | 582195.871 | 342213.486 | 239982.385 | 41.22 | 16873172.1 | TRUE | TRUE | TRUE | FALSE | FALSE | 3
2026-02-06 | 13650.507 | 13650.507 | 13650.507 | 18706.25 | 30.658 | 45.4 | 6.256 | 151.333 | 5229.25 | 71381912.7 | 455.55 | 2760.815 | 205030.612 | 202269.797 | 6.081 | 451.609 | 445.528 | 5.135 | 168.851 | 163.717 | 23677.834 | 9282.345 | 14395.49 | 60.797 | 606026.435 | 437588.206 | 168438.23 | 27.794 | 15669397.8 | TRUE | TRUE | TRUE | FALSE | FALSE | 3
2026-02-07 | 10072.978 | 10072.978 | 10072.978 | 13803.71 | 41.547 | 45.4 | 8.25 | 151.333 | 4483.571 | 45162914.6 | 368.133 | 3349.985 | 136373.727 | 133023.742 | 7.379 | 300.383 | 293.004 | 3.815 | 151.808 | 147.993 | 18507.291 | 7216.153 | 11291.138 | 61.009 | 492963.122 | 215659.245 | 277303.877 | 56.252 | 12268094.7 | TRUE | TRUE | TRUE | FALSE | FALSE | 3
2026-02-08 | 13031.939 | 13031.939 | 13031.939 | 17858.583 | 32.114 | 15.675 | 1.817 | 52.25 | 3741.5 | 48759000.5 | 386.572 | 9622.458 | 164006.955 | 154384.497 | 61.387 | 1046.296 | 984.909 | 7.41 | 144.53 | 137.12 | 21170.854 | 7630.349 | 13540.505 | 63.958 | 524515.443 | 188312.303 | 336203.14 | 64.098 | 12613162.01 | TRUE | TRUE | FALSE | FALSE | FALSE | 2
2026-02-09 | 11704.902 | 11704.902 | 11704.902 | 16040.05 | 35.755 | 8 | 2.235 | 26.667 | 3774 | 44174298.6 | 145.803 | 3196.901 | 135659.81 | 132462.908 | 39.961 | 1695.748 | 1655.786 | 3.711 | 127.063 | 123.352 | 20160.421 | 10060.645 | 10099.776 | 50.097 | 527257.149 | 239671.981 | 287585.169 | 54.544 | 30297247.1 | TRUE | TRUE | FALSE | FALSE | FALSE | 2
2026-02-10 | 11431.23 | 11431.23 | 11431.23 | 15665.018 | 36.61 | 18.16 | 3.177 | 60.533 | 3511.125 | 40136476.38 | 164.321 | 2251.952 | 120042.201 | 117790.249 | 12.401 | 661.025 | 648.625 | 2.758 | 114.469 | 111.711 | 13902.402 | 4415.287 | 9487.115 | 68.241 | 497605.731 | 241008.669 | 256597.062 | 51.566 | 24425585.2 | TRUE | TRUE | FALSE | FALSE | FALSE | 2
2026-02-11 | 10261.784 | 10261.784 | 10261.784 | 14062.445 | 40.783 | 3.405 | 0.664 | 11.35 | 3089.833 | 31707203.8 | 137.922 | 7651.871 | 106756.765 | 99104.894 | 224.725 | 3135.294 | 2910.57 | 7.569 | 117.947 | 110.378 | 14326.117 | 5120.927 | 9205.19 | 64.255 | 512228.988 | 346409.289 | 165819.7 | 32.372 | 22989247.8 | TRUE | TRUE | FALSE | FALSE | FALSE | 2
2026-02-12 | 5963.782 | 5963.782 | 5963.782 | 8172.59 | 70.174 | 3.405 | 2.474 | 11.35 | 3373 | 20115836.7 | 487.424 | 536.74 | 54866.794 | 54330.054 | 15.763 | 1611.36 | 1595.596 | 1.977 | 110.22 | 108.243 | 7012.503 | 3757.183 | 3255.32 | 46.422 | 301979.68 | 238551.28 | 63428.4 | 21.004 | 4126966.094 | TRUE | TRUE | FALSE | TRUE | FALSE | 3
2026-02-13 | 12006.239 | 12006.239 | 12006.239 | 16452.995 | 34.857 | 26.16 | 4.448 | 87.2 | 3212.625 | 38571544.5 | 359.342 | 1824.948 | 110622.487 | 108797.539 | 6.976 | 422.869 | 415.893 | 2.655 | 101.629 | 98.973 | 15067.626 | 5647.896 | 9419.73 | 62.516 | 545567.288 | 328551.938 | 217015.35 | 39.778 | 10733935.0 | TRUE | TRUE | FALSE | FALSE | FALSE | 2
2026-02-14 | 13184.426 | 13184.426 | 13184.426 | 18067.547 | 31.742 | 10.215 | 2.066 | 34.05 | 2924.25 | 38554558.3 | 469.603 | 3460.912 | 117094.185 | 113633.273 | 33.881 | 1146.296 | 1112.416 | 3.321 | 104.631 | 101.31 | 15516.699 | 4769.879 | 10746.82 | 69.26 | 561151.135 | 302458.935 | 258692.2 | 46.1 | 8210027.07 | TRUE | TRUE | FALSE | FALSE | FALSE | 2
2026-02-15 | 13211.623 | 13211.623 | 13211.623 | 18104.816 | 31.677 | 6.81 | 1.753 | 22.7 | 2812.625 | 37159340.0 | 317.253 | 4539.844 | 116955.889 | 112416.045 | 66.664 | 1717.414 | 1650.75 | 4 | 100.752 | 96.752 | 16498.961 | 4875.401 | 11623.56 | 70.45 | 635561.811 | 344147.131 | 291414.68 | 45.852 | 11712827.6 | TRUE | TRUE | FALSE | FALSE | FALSE | 2
2026-02-16 | 16288.701 | 16288.701 | 16288.701 | 22321.553 | 25.693 | 11 | 2.814 | 36.667 | 2720.625 | 44315447.2 | 196.025 | 2895.317 | 130391.052 | 127495.735 | 26.321 | 1185.373 | 1159.052 | 2.565 | 94.494 | 91.929 | 22835.646 | 8069.026 | 14766.62 | 64.665 | 748257.296 | 488486.196 | 259771.1 | 34.717 | 22607058.2 | TRUE | TRUE | FALSE | FALSE | TRUE | 3
2026-02-17 | 15613.648 | 15613.648 | 15613.648 | 21396.48 | 26.804 | 13.62 | 2.899 | 45.4 | 2645.375 | 41303952.8 | 223.946 | 4188.361 | 123347.815 | 119159.454 | 30.752 | 905.637 | 874.886 | 3.12 | 94.109 | 90.99 | 22342.436 | 8226.416 | 14116.02 | 63.18 | 631084.858 | 374419.638 | 256665.22 | 40.67 | 18443710.4 | TRUE | TRUE | FALSE | FALSE | FALSE | 2
2026-02-18 | 15403.847 | 15403.847 | 15403.847 | 21108.975 | 27.169 | 13 | 2.907 | 43.333 | 2708.375 | 41719393.3 | 236.731 | 2118.029 | 121382.312 | 119264.283 | 16.293 | 933.71 | 917.418 | 4.17 | 96.152 | 91.981 | 23758.965 | 7921.525 | 15837.44 | 66.659 | 711639.063 | 476537.263 | 235101.8 | 33.037 | 17623142.5 | TRUE | TRUE | FALSE | FALSE | FALSE | 2
2026-02-19 | 12604.56 | 12604.56 | 12604.56 | 17272.916 | 33.203 | 23 | 3.169 | 76.667 | 2743.5 | 34580610.6 | 140.457 | 3017.217 | 106004.35 | 102987.134 | 13.118 | 460.888 | 447.77 | 3.267 | 97.63 | 94.363 | 21667.506 | 7490.656 | 14176.85 | 65.429 | 500471.974 | 306747.224 | 193724.75 | 38.708 | 24620134.4 | TRUE | TRUE | FALSE | FALSE | FALSE | 2
2026-02-20 | 11666.284 | 11666.284 | 11666.284 | 15987.13 | 35.873 | 25.08 | 4.193 | 83.6 | 2774.25 | 32365189.2 | 205.787 | 1607.031 | 94555.234 | 92948.204 | 6.408 | 377.014 | 370.607 | 3.111 | 93.859 | 90.748 | 21368.036 | 6766.445 | 14601.591 | 68.334 | 472759.175 | 268324.539 | 204434.636 | 43.243 | 15727501.7 | TRUE | TRUE | FALSE | FALSE | FALSE | 2
2026-02-21 | 10965.006 | 10965.006 | 10965.006 | 15026.119 | 38.167 | 27.24 | 4.969 | 90.8 | 2685.857 | 29450438.9 | 184.272 | 1931.407 | 87156.131 | 85224.724 | 7.09 | 319.956 | 312.866 | 2.448 | 90.207 | 87.76 | 19330.148 | 6596.108 | 12734.04 | 65.877 | 467032.686 | 298335.766 | 168696.92 | 36.121 | 15982078.1 | TRUE | TRUE | TRUE | FALSE | FALSE | 3
2026-02-22 | 9873.265 | 9873.265 | 9873.265 | 13530.029 | 42.387 | 18.16 | 4.943 | 60.533 | 2680.5 | 26465285.5 | 107.723 | 1473.585 | 76962.097 | 75488.512 | 8.114 | 423.8 | 415.686 | 2.103 | 90.771 | 88.668 | 17771.439 | 6136.829 | 11634.61 | 65.468 | 411694.009 | 271029.609 | 140664.4 | 34.167 | 24567821.7 | TRUE | TRUE | TRUE | FALSE | FALSE | 3
2026-02-23 | 3999.813 | 3999.813 | 3999.813 | 5481.226 | 104.631 | 10.215 | 5.108 | 34.05 | 2793.5 | 11173478.7 | 78.524 | 563.974 | 32188.498 | 31624.525 | 5.521 | 315.11 | 309.589 | 1.632 | 95.196 | 93.563 | 7098.76 | 2768.7 | 4330.06 | 60.997 | 148923.584 | 102654.754 | 46268.83 | 31.069 | 14229393.4 | TRUE | TRUE | TRUE | TRUE | FALSE | 4
2026-02-24 | 10939.752 | 10939.752 | 10939.752 | 14991.512 | 38.255 | 34.08 | 4.798 | 113.6 | 3123.143 | 34166408.0 | 104.808 | 879.869 | 92233.048 | 91353.18 | 2.582 | 270.637 | 268.055 | 3.337 | 108.448 | 105.111 | 17552.908 | 7565.427 | 9987.481 | 56.899 | 420982.533 | 290442.011 | 130540.522 | 31.009 | 32599159.2 | TRUE | TRUE | FALSE | FALSE | FALSE | 2
2026-02-25 | 12589.019 | 12589.019 | 12589.019 | 17251.619 | 33.243 | 27 | 3.671 | 90 | 3204.75 | 40344659.6 | 223.443 | 2149.575 | 114339.768 | 112190.193 | 7.961 | 423.481 | 415.519 | 2.681 | 105.9 | 103.219 | 20065.634 | 8152.684 | 11912.95 | 59.37 | 476914.217 | 328147.877 | 148766.34 | 31.194 | 18055868.8 | TRUE | TRUE | FALSE | FALSE | FALSE | 2
2026-02-26 | 12516.172 | 12516.172 | 12516.172 | 17151.791 | 33.437 | 28.215 | 4.703 | 94.05 | 3252 | 40702590.7 | 235.145 | 2173.12 | 114397.81 | 112224.69 | 7.702 | 405.45 | 397.748 | 3.156 | 110.412 | 107.256 | 17010.645 | 6422.605 | 10588.04 | 62.244 | 474814.96 | 350452.81 | 124362.15 | 26.192 | 17309552.6 | TRUE | TRUE | FALSE | FALSE | FALSE | 2
2026-02-27 | 9547.879 | 9547.879 | 9547.879 | 13084.13 | 43.832 | 30.645 | 4.279 | 102.15 | 3227.857 | 30819189.4 | 258.944 | 1876.84 | 88945.313 | 87068.473 | 6.124 | 290.244 | 284.12 | 3.655 | 115.281 | 111.626 | 13269.632 | 5193.512 | 8076.12 | 60.862 | 431624.512 | 278637.802 | 152986.71 | 35.444 | 11901868.0 | TRUE | TRUE | FALSE | FALSE | FALSE | 2
2026-02-28 | 13937.184 | 13937.184 | 13937.184 | 19099.104 | 30.028 | 20.43 | 4.398 | 68.1 | 3173.75 | 44233136.8 | 125.064 | 2069.672 | 125434.653 | 123364.982 | 10.131 | 613.973 | 603.842 | 2.639 | 109.335 | 106.696 | 18447.033 | 6149.553 | 12297.48 | 66.664 | 696487.628 | 431479.628 | 265008 | 38.049 | 35368406.3 | TRUE | TRUE | FALSE | FALSE | FALSE | 2
2026-03-01 | 14016.83 | 14016.83 | 14016.83 | 19208.249 | 29.857 | 40.777 | 5.095 | 135.923 | 3616.25 | 50688362.6 | 300.567 | 3371.048 | 150348.026 | 146976.978 | 8.267 | 368.708 | 360.441 | 4.893 | 133.638 | 128.746 | 16648.537 | 5396.747 | 11251.79 | 67.584 | 685207.821 | 462608.821 | 222599 | 32.486 | 16864250.1 | TRUE | TRUE | TRUE | FALSE | FALSE | 3
2026-03-02 | 12380.19 | 12380.19 | 12380.19 | 16965.445 | 33.804 | 18.89 | 4.093 | 62.967 | 4153.429 | 51420234.0 | 291.004 | 2456.583 | 149428.891 | 146972.308 | 13.005 | 791.048 | 778.043 | 2.579 | 140.466 | 137.886 | 13233.584 | 4700.024 | 8533.56 | 64.484 | 508385.471 | 299422.651 | 208962.82 | 41.103 | 17669944.0 | TRUE | TRUE | FALSE | FALSE | FALSE | 2
2026-03-03 | 10524.036 | 10524.036 | 10524.036 | 14421.826 | 39.766 | 29.105 | 4.707 | 97.017 | 3869.5 | 40722755.4 | 280.771 | 7414.183 | 133129.049 | 125714.866 | 25.474 | 457.41 | 431.936 | 11.916 | 151.168 | 139.252 | 12277.453 | 4369.393 | 7908.06 | 64.411 | 426972.28 | 250483.7 | 176488.58 | 41.335 | 14503888.7 | TRUE | TRUE | FALSE | FALSE | FALSE | 2
2026-03-04 | 12874.582 | 12874.582 | 12874.582 | 17642.945 | 32.506 | 20.43 | 3.174 | 68.1 | 3855.375 | 49636339.7 | 284.752 | 3764.206 | 150648.697 | 146884.491 | 18.425 | 737.39 | 718.965 | 2.732 | 128.101 | 125.369 | 16143.348 | 6310.128 | 9833.22 | 60.912 | 469805.081 | 237625.631 | 232179.45 | 49.42 | 17431423.8 | TRUE | TRUE | FALSE | FALSE | FALSE | 2
2026-03-05 | 12835.73 | 12835.73 | 12835.73 | 17589.703 | 32.605 | 10.215 | 3.183 | 34.05 | 3834.143 | 49214020.6 | 298.546 | 1487.111 | 137984.092 | 136496.981 | 14.558 | 1350.799 | 1336.241 | 2.211 | 128.296 | 126.085 | 19128.324 | 6723.484 | 12404.84 | 64.851 | 489981.598 | 210844.948 | 279136.65 | 56.969 | 16484573.4 | TRUE | TRUE | FALSE | FALSE | FALSE | 2
2026-03-06 | 11911.052 | 11911.052 | 11911.052 | 16322.553 | 35.136 | 19.215 | 5.234 | 64.05 | 3810.714 | 45389615.6 | 195.73 | 949.481 | 124334.366 | 123384.885 | 4.941 | 647.069 | 642.128 | 2.224 | 122.429 | 120.205 | 16584.834 | 5768.774 | 10816.06 | 65.217 | 416664.76 | 173518.86 | 243145.9 | 58.355 | 23189882.7 | TRUE | TRUE | TRUE | FALSE | FALSE | 3
2026-03-07 | 11716.792 | 11716.792 | 11716.792 | 16056.344 | 35.718 | 32.7 | 6.569 | 109 | 3791.625 | 44425681.1 | 320.509 | 1549.546 | 125442.903 | 123893.358 | 4.739 | 383.617 | 378.879 | 2.728 | 134.829 | 132.101 | 15992.844 | 6044.944 | 9947.9 | 62.202 | 424270.342 | 201344.662 | 222925.68 | 52.543 | 13860961.9 | TRUE | TRUE | TRUE | FALSE | FALSE | 3
2026-03-08 | 13407.825 | 13407.825 | 13407.825 | 18373.686 | 31.213 | 27.675 | 3.556 | 92.25 | 3873.125 | 51930183.0 | 206.389 | 3950.28 | 155954.795 | 152004.514 | 14.274 | 563.522 | 549.248 | 4.852 | 135.887 | 131.035 | 15469.863 | 6703.913 | 8765.95 | 56.665 | 468578.26 | 261100.01 | 207478.25 | 44.278 | 25161321.6 | TRUE | TRUE | FALSE | FALSE | FALSE | 2
2026-03-09 | 14671.486 | 14671.486 | 14671.486 | 20105.37 | 28.525 | 21.35 | 3.002 | 71.167 | 3504.875 | 51421726.2 | 204.399 | 3693.547 | 154435.735 | 150742.188 | 17.3 | 723.352 | 706.052 | 3.179 | 119.969 | 116.791 | 20317.053 | 8225.493 | 12091.56 | 59.514 | 566677.313 | 309047.263 | 257630.05 | 45.463 | 25157520.9 | TRUE | TRUE | FALSE | FALSE | FALSE | 2
2026-03-10 | 14550.074 | 14550.074 | 14550.074 | 19938.99 | 28.763 | 22.7 | 3.9 | 75.667 | 3421.5 | 49783078.2 | 187.003 | 4826.987 | 151539.021 | 146712.034 | 21.264 | 667.573 | 646.309 | 3.127 | 114.992 | 111.865 | 21327.052 | 8281.692 | 13045.36 | 61.168 | 642347.648 | 392851.998 | 249495.65 | 38.841 | 26621507.0 | TRUE | TRUE | FALSE | FALSE | FALSE | 2
2026-03-11 | 8884.481 | 8884.481 | 8884.481 | 12175.03 | 47.105 | 22.7 | 5.116 | 75.667 | 3119 | 27710696.6 | 184.19 | 3065.146 | 84313.726 | 81248.58 | 13.503 | 371.426 | 357.923 | 7.129 | 113.877 | 106.749 | 12771.836 | 3998.016 | 8773.82 | 68.697 | 441760.504 | 232465.114 | 209295.39 | 47.378 | 15044639.6 | TRUE | TRUE | TRUE | FALSE | FALSE | 3
2026-03-12 | 13870.164 | 13870.164 | 13870.164 | 19007.262 | 30.173 | 9.08 | 2.046 | 30.267 | 2989 | 41457920.2 | 156.043 | 7562.363 | 134349.876 | 126787.513 | 83.286 | 1479.624 | 1396.338 | 4.878 | 105.46 | 100.582 | 17489.219 | 7374.469 | 10114.75 | 57.834 | 527550.579 | 297366.409 | 230184.17 | 43.633 | 26568348.7 | TRUE | TRUE | FALSE | FALSE | FALSE | 2
2026-03-13 | 9967.481 | 9967.481 | 9967.481 | 13659.14 | 41.987 | 27.24 | 4.555 | 90.8 | 3151.625 | 31413761.0 | 240.032 | 2737.319 | 94765.822 | 92028.502 | 10.049 | 347.892 | 337.843 | 4.284 | 117.105 | 112.822 | 14167.685 | 5282.765 | 8884.92 | 62.713 | 447426.337 | 289056.937 | 158369.4 | 35.396 | 13087302.0 | TRUE | TRUE | FALSE | FALSE | FALSE | 2