## Sheet1
No. | Theme | Question | Why it matters | Priority
1 | Copper mineralogy | Is the reported feed Cu total copper, soluble copper, acid-soluble copper, or cyanide-soluble copper? | Total Cu may not explain cyanide demand as well as soluble/reactive Cu. | High
2 | Cyanide dosing | Is all cyanide added at Tank 1, or are there additional dosing points further downstream? | The current balance assumes all NaCN enters at Tank 1. | High
3 | Lab methods | Can you confirm the lab methods for free CN and WAD CN, including units and reporting basis? | The interpretation of free vs WAD vs complexed CN depends on method and unit consistency. | High
4 | Merrill-Crowe circuit | Can you provide pregnant solution, clarified solution, barren return, and precipitate circuit flow and assay data? | Merrill-Crowe recycle streams may materially affect copper and cyanide chemistry. | High
5 | Metallurgy | Do you have mineralogy, sequential copper assays, or diagnostic leach/testwork showing what copper species are present? | Different copper minerals consume cyanide very differently. | High
6 | Operating changes | Were there any material operating changes in 2026, such as ore source, blending, grind size, pH setpoint, oxygen strategy, or cyanide control strategy? | The 2026 data appear materially different from 2025 and may reflect a step change in operation. | High
7 | Ore blending | Can you provide ore source / pit / blend information by day or week? | This may explain periods of high Cu, high WAD cyanide, and lower recovery. | High
8 | Percent solids | Can you provide actual leach feed % solids, and does it vary materially over time? | This is required for a more reliable water and cyanide mass balance. | High
9 | Sampling definitions | Can you confirm whether TK-1 E means Tank 1 inlet (Entrada) and TK-1 S means Tank 1 outlet (Salida)? | This affects interpretation of tank-by-tank dissolution and cyanide consumption behaviour. | High
10 | Sampling locations | Are Tanks 1, 6 and 8 the only routine sampling points, or are intermediate tank samples available? | More intermediate samples would allow a better cyanide and metal progression profile through the circuit. | High
11 | Slurry density | Can you provide slurry density or pulp density through the leach train? | This improves residence time and solution flow estimates. | High
12 | Tailings solution | Do you have tailings solution flowrate and tailings solution assays, not just tailings moisture? | This is needed to estimate cyanide and dissolved copper losses leaving the circuit. | High
13 | Water balance | Can you provide process water, reclaim water, barren solution, wash water, and any recycle flowrates? | A proper plant water and cyanide balance cannot be closed without these streams. | High
14 | Cyanide solution strength | Can you confirm that the NaCN dosing solution is consistently 30%, and whether this varies operationally? | This affects conversion between pure NaCN consumption and dosing solution flow. | Medium
15 | Particle size | Do you have grind size or P80 data for the same dates? | Particle size affects both dissolution kinetics and apparent reagent demand. | Medium
16 | Residence time realism | Do you have actual tank operating volumes or level measurements? | The current residence time uses nominal tank volume and may over- or under-estimate true RT. | Medium
17 | Lead data | In 2026 there are Pb columns. Are lead concentrations operationally important, and are 2025 Pb data available elsewhere? | Pb may be relevant to solution chemistry and to consistency of the yearly dataset. | Low