## Sheet1
[12 empty] | Weight Retained (gram) | Weight Retained (gram) | Weight Retained (gram) | Weight Retained (gram) | Weight Retained (gram) | Weight Retained (gram) | Weight Retained Percentage (%) | Weight Retained Percentage (%) | Weight Retained Percentage (%) | Weight Retained Percentage (%) | Weight Retained Percentage (%) | Weight Retained Percentage (%) | Cum. Weight Passing (%) | Cum. Weight Passing (%) | Cum. Weight Passing (%) | Cum. Weight Passing (%) | Cum. Weight Passing (%) |  |  | Au Assay | Au Assay | Au Assay | Au Assay | Au Assay | % Dist. Retained Au | % Dist. Retained Au | % Dist. Retained Au | % Dist. Retained Au | % Dist. Retained Au | %Cum. Passing Au | %Cum. Passing Au | %Cum. Passing Au | %Cum. Passing Au | %Cum. Passing Au
[12 empty] | 150 | 75 | 46 | 38 | <38 | Total | 150 | 75 | 46 | 38 | <38 | Total | 150 | 75 | 46 | 38 | <38 |  |  | 150 | 75 | 46 | 38 | <38 | 150 | 75 | 46 | 38 | <38 | 150 | 75 | 46 | 38 | <38
Month | Date | Shift | Sample | Throughput | PercentSolids | Grade_Au | AU_tailing | Grade_Ag | Grade_Cu | NaCN_Added | NaCN_conc_tailing | +100# | +200# | +300# | +400# | -400# |  | +100# | +200# | +300# | +400# | -400# |  | +100# | +200# | +300# | +400# | -400# | % Passing 75µm | P80 (µm) | +100# | +200# | +300# | +400# | -400# | +100# | +200# | +300# | +400# | -400# | +100# | +200# | +300# | +400# | -400# | % Passing 75µm | Au P80 (µm)
July | 2024-07-05 | AM/PM | Leach Feed DS (06-18) | 570.0639 | 38 | 0.4166667 | 0.02334371 | 9 | 78.66667 | 2.158095 | 287.5 | 1.6 | 9.9 |  | 53.2 | 246.2 | 310.9 | 0.5146% | 3.184% | 0% | 17.11% | 79.19% | 100% | 99.49% | 96.3% | 96.3% | 79.19% | 0% | 96.3% | 31.74297 |  |  |  | 0.57 | 0.5 | 0% | 0% | 0% | 19.76% | 80.24% | 100% | 100% | 100% | 80.24% | 0% | 100% | 37.37733
| 2024-07-10 | AM/PM | Leach Feed DS (06-18) | 728.47 | 35 | 0.5666667 | 0.056778 | 14.33333 | 98.66667 | 2.158095 | 333.3333 |  | 10.6 |  | 44.3 | 155.1 | 210 | 0% | 5.048% | 0% | 21.1% | 73.86% | 100% | 100% | 94.95% | 94.95% | 73.86% | 0% | 94.95% | 45.05131 |  | 0.37 |  | 0.83 | 0.76 | 0% | 2.473% | 0% | 23.19% | 74.34% | 100% | 97.53% | 97.53% | 74.34% | 0% | 97.53% | 46.4161
| 2024-07-11 | AM/PM | Leach Feed DS (06-18) | 835.02 | 32 | 0.5616667 | 0.0434958 | 12.66667 | 99 | 2.158095 | 500 |  |  |  | 17 | 67.9 | 84.9 | 0% | 0% | 0% | 20.02% | 79.98% | 100% | 100% | 100% | 100% | 79.98% | 0% | 100% | 38.06157 |  |  |  | 0.3 | 0.51 | 0% | 0% | 0% | 12.84% | 87.16% | 100% | 100% | 100% | 87.16% | 0% | 100% | 8.798
| 2024-07-12 | AM/PM | Leach Feed DS (06-18) | 995.75 | 34 | 0.5866667 | 0.03341461 | 12.33333 | 101.6667 | 2.158095 | 445.4545 |  |  |  | 35.5 | 118 | 153.5 | 0% | 0% | 0% | 23.13% | 76.87% | 100% | 100% | 100% | 100% | 76.87% | 0% | 100% | 45.07606 |  |  |  | 0.29 | 0.64 | 0% | 0% | 0% | 12% | 88% | 100% | 100% | 100% | 88% | 0% | 100% | 3.087389
| 2024-07-13 | AM/PM | Leach Feed DS (06-18) | 508.64 | 33 | 0.5905556 | 0.04446462 | 12.44444 | 95.22222 | 2.158095 | 316.6667 |  |  |  | 11 | 73.3 | 84.3 | 0% | 0% | 0% | 13.05% | 86.95% | 100% | 100% | 100% | 100% | 86.95% | 0% | 100% | 10.12061 |  |  |  | 0.21 | 0.53 | 0% | 0% | 0% | 5.612% | 94.39% | 100% | 100% | 100% | 94.39% | 0% | 100% | 17.4916
| 2024-07-14 | AM/PM | Leach Feed DS (06-18) | 1007.627 | 39 | 0.69 | 0.05504113 | 14.5 | 95.5 | 2.158095 | 250 | 67.6 | 41.1 |  | 91.9 | 205.4 | 406 | 16.65% | 10.12% | 0% | 22.64% | 50.59% | 100% | 83.35% | 73.23% | 73.23% | 50.59% | 0% | 73.23% | 105.1966 | 0.68 | 1.03 |  | 0.57 | 0.5 | 18.89% | 17.39% | 0% | 21.52% | 42.2% | 81.11% | 63.72% | 63.72% | 42.2% | 0% | 63.72% | 125.2245
| 2024-07-15 | AM/PM | Leach Feed DS (06-18) | 991.575 | 42 | 0.715 | 0.06757957 | 21.5 | 99 | 2.158095 | 291.6667 | 131 | 72.3 |  | 89.7 | 204.9 | 497.9 | 26.31% | 14.52% | 0% | 18.02% | 41.15% | 100% | 73.69% | 59.17% | 59.17% | 41.15% | 0% | 59.17% | 149.15 | 1.13 | 0.93 |  | 0.98 | 0.79 | 31.83% | 14.46% | 0% | 18.9% | 34.81% | 68.17% | 53.71% | 53.71% | 34.81% | 0% | 53.71% | 164.7979
| 2024-07-27 | AM/PM | Leach Feed DS (06-18) | 813.97 | 37.23 | 0.6 | 0.06502321 | 16.5 | 99.5 | 2.158095 | 75 | 21 | 53.3 | 44.4 | 27.1 | 184.6 | 330.4 | 6.356% | 16.13% | 13.44% | 8.202% | 55.87% | 100% | 93.64% | 77.51% | 64.07% | 55.87% | 0% | 77.51% | 98.78936 | 0.42 | 0.56 | 0.52 | 0.48 | 0.73 | 4.21% | 14.25% | 11.02% | 6.208% | 64.32% | 95.79% | 81.54% | 70.53% | 64.32% | 0% | 81.54% | 84.2808
| 2024-07-28 | AM/PM | Leach Feed DS (06-18) | 790.72 | 39.23 | 0.67 | 0.04999465 | 13 | 90 | 2.158095 | 120.8333 | 7.5 | 53.4 | 41.6 | 24.4 | 185 | 311.9 | 2.405% | 17.12% | 13.34% | 7.823% | 59.31% | 100% | 97.6% | 80.47% | 67.14% | 59.31% | 0% | 80.47% | 88.68976 | 0.39 | 0.39 | 0.51 | 0.22 | 0.55 | 1.923% | 13.69% | 13.95% | 3.53% | 66.9% | 98.08% | 84.38% | 70.43% | 66.9% | 0% | 84.38% | 77.42724
| 2024-07-29 | AM/PM | Leach Feed DS (06-18) | 989.2256 | 34.71 | 0.5337024 | 0.05349783 | 12.02949 | 81.25539 | 2.158095 | 158.3333 | 40.5 | 28.8 | 33.1 | 15.1 | 193.5 | 311 | 13.02% | 9.26% | 10.64% | 4.855% | 62.22% | 100% | 86.98% | 77.72% | 67.07% | 62.22% | 0% | 77.72% | 105.7838 | 0.49 | 0.45 | 0.6 | 0.72 | 0.6 | 11.05% | 7.215% | 11.06% | 6.052% | 64.63% | 88.95% | 81.74% | 70.68% | 64.63% | 0% | 81.74% | 92.35173
| 2024-07-30 | AM/PM | Leach Feed DS (06-18) | 408.1636 | 33.23 | 0.5 | 0.03000299 | 11 | 89 | 2.158095 | 158.3333 |  | 53.8 | 49.2 | 20.8 | 243.2 | 367 | 0% | 14.66% | 13.41% | 5.668% | 66.27% | 100% | 100% | 85.34% | 71.93% | 66.27% | 0% | 85.34% | 74.33646 |  | 0.22 | 0.24 | 0.3 | 0.54 | 0% | 7.342% | 7.325% | 3.871% | 81.46% | 100% | 92.66% | 85.33% | 81.46% | 0% | 92.66% | 18.4332
| 2024-07-31 | AM/PM | Leach Feed DS (06-18) | 681.79656 | 36.77 | 0.5295318 | 0.04000291 | 12 | 93 | 2.158095 | 200 | 16.3 | 39.2 | 23 | 12.3 | 227.8 | 318.6 | 5.116% | 12.3% | 7.219% | 3.861% | 71.5% | 100% | 94.88% | 82.58% | 75.36% | 71.5% | 0% | 82.58% | 71.94848 | 0.33 | 0.44 | 0.6 | 0.52 | 0.44 | 3.76% | 12.06% | 9.647% | 4.471% | 70.07% | 96.24% | 84.18% | 74.54% | 70.07% | 0% | 84.18% | 71.85536
August | 2024-08-01 | AM/PM | Leach Feed DS (06-18) | 692.0251 | 33.5 | 0.5295318 | 0.04013538 | 14.4862 | 94.92777 | 1.011007 | 213.6364 | 69.2 | 64.3 | 46.8 | 15.2 | 258.5 | 454 | 15.24% | 14.16% | 10.31% | 3.348% | 56.94% | 100% | 84.76% | 70.59% | 60.29% | 56.94% | 0% | 70.59% | 124.9554 | 0.36 | 0.39 | 0.45 | 0.42 | 0.66 | 10.04% | 10.11% | 8.49% | 2.574% | 68.78% | 89.96% | 79.85% | 71.36% | 68.78% | 0% | 79.85% | 90.4002
| 2024-08-07 | AM/PM | Leach Feed DS (06-18) | 925.9212 | 34.2 | 0.5110943 | 0.04518587 | 14.6707 | 83.36312 | 1.011007 | 83.33333 | 10.9 | 15.2 | 49.8 | 16.3 | 212.5 | 304.7 | 3.577% | 4.989% | 16.34% | 5.35% | 69.74% | 100% | 96.42% | 91.43% | 75.09% | 69.74% | 0% | 91.43% | 66.07245 | 0.46 | 0.72 | 0.58 | 1.62 | 0.52 | 2.759% | 6.022% | 15.89% | 14.53% | 60.8% | 97.24% | 91.22% | 75.33% | 60.8% | 0% | 91.22% | 74.23049
| 2024-08-08 | AM/PM | Leach Feed DS (06-18) | 706.67 | 29.9 | 0.4711431 | 0.05019378 | 16.1079 | 89.52713 | 1.011007 | 145.8333 | 4.1 | 25.3 | 43.1 | 16.2 | 208.5 | 297.2 | 1.38% | 8.513% | 14.5% | 5.451% | 70.15% | 100% | 98.62% | 90.11% | 75.61% | 70.15% | 0% | 90.11% | 64.13879 | 0.39 | 0.39 | 0.33 | 0.28 | 0.5 | 1.189% | 7.337% | 10.58% | 3.373% | 77.52% | 98.81% | 91.47% | 80.9% | 77.52% | 0% | 91.47% | 41.87805
| 2024-08-10 | AM/PM | Leach Feed DS (06-18) | 510.1 | 32.44444 | 0.6081068 | 0.03005672 | 15.41198 | 99.1427 | 1.011007 | 130 | 0.5 | 8.6 | 36.3 | 14 | 105 | 164.4 | 0.3041% | 5.231% | 22.08% | 8.516% | 63.87% | 100% | 99.7% | 94.46% | 72.38% | 63.87% | 0% | 94.46% | 70.59255 | 0.24 | 0.24 | 0.28 | 0.26 | 0.64 | 0.1443% | 2.481% | 12.22% | 4.376% | 80.78% | 99.86% | 97.37% | 85.16% | 80.78% | 0% | 97.37% | 26.37936
| 2024-08-11 | AM/PM | Leach Feed DS (06-18) | 485.29 | 28.5 | 0.5757482 | 0.0300455 | 13.8176 | 96.23233 | 1.011007 | 122.2222 | 0.3 | 4.4 | 66.6 | 19 | 189.2 | 279.5 | 0.1073% | 1.574% | 23.83% | 6.798% | 67.69% | 100% | 99.89% | 98.32% | 74.49% | 67.69% | 0% | 98.32% | 64.26226 |  | 0.3 | 0.29 | 0.3 | 0.76 | 0% | 0.7759% | 11.35% | 3.35% | 84.52% | 100% | 99.22% | 87.87% | 84.52% | 0% | 99.22% | 8.646981
| 2024-08-12 | AM/PM | Leach Feed DS (06-18) | 745.8831 | 32 | 0.645052 | 0.07039761 | 18.8648 | 99.71957 | 1.011007 | 150 |  | 34.2 | 10.5 | 9.9 | 123.7 | 178.3 | 0% | 19.18% | 5.889% | 5.552% | 69.38% | 100% | 100% | 80.82% | 74.93% | 69.38% | 0% | 80.82% | 72.36934 |  | 0.3 | 0.32 | 0.23 | 0.6 | 0% | 11.39% | 3.728% | 2.527% | 82.36% | 100% | 88.61% | 84.89% | 82.36% | 0% | 88.61% | 18.66827
| 2024-08-13 | AM/PM | Leach Feed DS (06-18) | 517.48 | 32.5 | 0.7377332 | 0.06001685 | 20.74156 | 100.1129 | 1.011007 | 158.3333 | 5.6 | 47.5 | 37.8 | 15.4 | 210 | 316.3 | 1.77% | 15.02% | 11.95% | 4.869% | 66.39% | 100% | 98.23% | 83.21% | 71.26% | 66.39% | 0% | 83.21% | 78.04579 | 0.39 | 0.36 | 0.52 | 0.79 | 0.82 | 0.978% | 7.658% | 8.802% | 5.448% | 77.11% | 99.02% | 91.36% | 82.56% | 77.11% | 0% | 91.36% | 39.89277
| 2024-08-14 | AM/PM | Leach Feed DS (06-18) | 476.2642 | 37 | 0.6711204 | 0.06047921 | 20.96908 | 107.7371 | 1.011007 | 161.1111 | 4.8 | 34.6 | 36.7 | 13.3 | 164 | 253.4 | 1.894% | 13.65% | 14.48% | 5.249% | 64.72% | 100% | 98.11% | 84.45% | 69.97% | 64.72% | 0% | 84.45% | 79.49909 | 0.51 | 0.5 | 0.69 | 1.11 | 0.9 | 1.18% | 8.34% | 12.21% | 7.117% | 71.16% | 98.82% | 90.48% | 78.27% | 71.16% | 0% | 90.48% | 59.3774
| 2024-08-17 | AM/PM | Leach Feed DS (06-18) | 739.8199 | 34 | 0.5775123 | 0.0403806 | 18.65664 | 104.8948 | 1.011007 | 56.25 | 0.2 | 2.7 | 13.7 | 7.5 | 109 | 133.1 | 0.1503% | 2.029% | 10.29% | 5.635% | 81.89% | 100% | 99.85% | 97.82% | 87.53% | 81.89% | 0% | 97.82% | 17.99477 | 0.004232365 | 0.05713693 | 0.289917 | 0.1587137 | 0.77 | 0.0009485% | 0.1729% | 4.45% | 1.334% | 94.04% | 100% | 99.83% | 95.38% | 94.04% | 0% | 99.83% | -52.4952
| 2024-08-18 | AM/PM | Leach Feed DS (06-18) | 239.764 | 33.5 | 0.8090646 | 0.04012051 | 16.81129 | 101.3761 | 1.011007 | 142.8571 |  | 5.7 | 19.4 | 11.9 | 198.6 | 235.6 | 0% | 2.419% | 8.234% | 5.051% | 84.3% | 100% | 100% | 97.58% | 89.35% | 84.3% | 0% | 97.58% | 0.329819 |  | 0.06 | 0.14 | 0.18 | 0.74 | 0% | 0.2248% | 1.785% | 1.408% | 96.58% | 100% | 99.78% | 97.99% | 96.58% | 0% | 99.78% | -56.24015
| 2024-08-20 | AM/PM | Leach Feed DS (06-18) | 1169.074 | 36 | 0.4247004 | 0.03568469 | 12.7477 | 82.43942 | 1.011007 | 125 |  | 21.5 | 40.7 | 14.5 | 187.8 | 264.5 | 0% | 8.129% | 15.39% | 5.482% | 71% | 100% | 100% | 91.87% | 76.48% | 71% | 0% | 91.87% | 60.31867 |  | 0.27 | 0.38 | 0.45 | 0.63 | 0% | 3.973% | 10.59% | 4.466% | 80.98% | 100% | 96.03% | 85.44% | 80.98% | 0% | 96.03% | 23.0582
| 2024-08-21 | AM/PM | Leach Feed DS (06-18) | 160 | 34 | 0.5471611 | 0.03005733 | 13.95903 | 85.70192 | 1.011007 | 112.5 | 0 | 27.8 | 33.8 | 14.4 | 99.6 | 175.6 | 0% | 15.83% | 19.25% | 8.2% | 56.72% | 100% | 100% | 84.17% | 64.92% | 56.72% | 0% | 84.17% | 86.0872 |  | 0.28 | 0.53 | 0.73 | 0.62 | 0% | 7.946% | 18.29% | 10.73% | 63.04% | 100% | 92.05% | 73.77% | 63.04% | 0% | 92.05% | 71.30378
| 2024-08-24 | AM/PM | Leach Feed DS (06-18) | 251.95 | 36.25 | 0.4004775 | 0.03008603 | 9.96715 | 78.60589 | 1.011007 | 62.5 |  |  |  | 42.7 | 147.2 | 189.9 | 0% | 0% | 0% | 22.49% | 77.51% | 100% | 100% | 100% | 100% | 77.51% | 0% | 100% | 43.78486 |  |  |  | 0.2 | 0.33 | 0% | 0% | 0% | 14.95% | 85.05% | 100% | 100% | 100% | 85.05% | 0% | 100% | 20.33168
September | 2024-09-03 | AM/PM | Leach Feed DS (06-18) | 426.83 | 31.875 | 0.44 | 0.02999933 | 12 | 80 | 1.816483 | 55 | 8.7 | 29.4 | 33.6 | 8.1 | 181 | 260.8 | 3.336% | 11.27% | 12.88% | 3.106% | 69.4% | 100% | 96.66% | 85.39% | 72.51% | 69.4% | 0% | 85.39% | 73.35854 | 0.3 | 0.34 | 0.44 | 0.39 | 0.4 | 2.535% | 9.71% | 14.36% | 3.069% | 70.33% | 97.46% | 87.76% | 73.39% | 70.33% | 0% | 87.76% | 68.72803
| 2024-09-05 | AM/PM | Leach Feed DS (06-18) | 678.24 | 31.875 | 0.87 | 0.02998973 | 10 | 74 | 1.816483 | 54.16667 | 32.3 | 29.4 | 38.4 | 12.4 | 248 | 360.5 | 8.96% | 8.155% | 10.65% | 3.44% | 68.79% | 100% | 91.04% | 82.88% | 72.23% | 68.79% | 0% | 82.88% | 83.2775 | 1.39 | 0.89 | 0.75 | 1.41 | 0.82 | 14% | 8.159% | 8.98% | 5.452% | 63.41% | 86% | 77.84% | 68.86% | 63.41% | 0% | 77.84% | 106.1841
| 2024-09-06 | AM/PM | Leach Feed DS (06-18) | 155.18 | 31.875 | 0.8 | 0.03999695 | 11 | 85 | 1.816483 | 112.5 | 45.6 | 60 | 36.5 | 13.9 | 226 | 382 | 11.94% | 15.71% | 9.555% | 3.639% | 59.16% | 100% | 88.06% | 72.36% | 62.8% | 59.16% | 0% | 72.36% | 114.1225 | 0.61 | 0.64 | 0.69 | 1.53 | 0.91 | 8.738% | 12.06% | 7.912% | 6.681% | 64.61% | 91.26% | 79.2% | 71.29% | 64.61% | 0% | 79.2% | 91.95612
| 2024-09-08 | AM/PM | Leach Feed DS (06-18) | 464.1579 | 31.875 | 0.63 | 0.05 | 10.5 | 80 | 1.816483 | 142.8571 | 64.6 | 149.9 | 0 | 44.74 | 175 | 434.24 | 14.88% | 34.52% | 0% | 10.3% | 40.3% | 100% | 85.12% | 50.6% | 50.6% | 40.3% | 0% | 50.6% | 136.3724 | 0.58 | 1.25 |  | 1.83 | 1.33 | 6.945% | 34.73% | 0% | 15.18% | 43.14% | 93.05% | 58.32% | 58.32% | 43.14% | 0% | 58.32% | 116.3411
| 2024-09-09 | AM/PM | Leach Feed DS (06-18) | 261.265 | 31.875 | 0.82 | 0.02 | 12 | 92 | 1.816483 | 150 | 34.4 | 77.3 | 43.6 | 14.7 | 237 | 407 | 8.452% | 18.99% | 10.71% | 3.612% | 58.23% | 100% | 91.55% | 72.56% | 61.84% | 58.23% | 0% | 72.56% | 107.6397 | 0.45 | 0.64 | 1.25 | 0.34 | 0.68 | 5.42% | 17.32% | 19.08% | 1.75% | 56.43% | 94.58% | 77.26% | 58.18% | 56.43% | 0% | 77.26% | 100.3661
| 2024-09-13 | AM/PM | Leach Feed DS (06-18) | 665.1 | 31.875 | 0.61 | 0.04 | 11 | 86 | 1.816483 | 54.54545 | 0 | 19.9 | 22 | 4.3 | 167 | 213.2 | 0% | 9.334% | 10.32% | 2.017% | 78.33% | 100% | 100% | 90.67% | 80.35% | 78.33% | 0% | 90.67% | 41.09122 |  | 0.31 | 0.3 |  | 0.6 | 0% | 5.461% | 5.842% | 0% | 88.7% | 100% | 94.54% | 88.7% | 88.7% | 0% | 94.54% | -7.124
| 2024-09-14 | AM/PM | Leach Feed DS (06-18) | 891.51 | 31.875 | 0.6 | 0.04 | 11 | 95 | 1.816483 | 129.1667 | 8.9 | 36.6 | 28.9 | 9.8 | 142.2 | 226.4 | 3.931% | 16.17% | 12.77% | 4.329% | 62.81% | 100% | 96.07% | 79.9% | 67.14% | 62.81% | 0% | 79.9% | 89.05739 | 0.37 | 0.42 | 0.6 | 0.78 | 0.62 | 2.498% | 11.66% | 13.15% | 5.799% | 66.89% | 97.5% | 85.84% | 72.68% | 66.89% | 0% | 85.84% | 74.66303
| 2024-09-15 | AM/PM | Leach Feed DS (06-18) | 787.1187 | 31.875 | 0.65 | 0.1 | 12 | 77 | 1.816483 | 140 | 2.6 | 25.8 | 19 | 8.9 | 156.1 | 212.4 | 1.224% | 12.15% | 8.945% | 4.19% | 73.49% | 100% | 98.78% | 86.63% | 77.68% | 73.49% | 0% | 86.63% | 58.71321 | 0.2471831 | 2.452817 | 0.32 | 0.41 | 0.54 | 0.4069% | 40.07% | 3.849% | 2.31% | 53.37% | 99.59% | 59.53% | 55.68% | 53.37% | 0% | 59.53% | 106.8989
| 2024-09-16 | AM/PM | Leach Feed DS (06-18) | 851.6096 | 31.875 | 0.661 | 0.065 | 13.6 | 102 | 1.816483 | 227.2727 | 11.4 | 44 | 51.1 | 10.9 | 171.6 | 289 | 3.945% | 15.22% | 17.68% | 3.772% | 59.38% | 100% | 96.06% | 80.83% | 63.15% | 59.38% | 0% | 80.83% | 92.19499 | 0.36 | 0.32 | 0.55 | 0.66 | 0.88 | 2.007% | 6.885% | 13.74% | 3.518% | 73.85% | 97.99% | 91.11% | 77.36% | 73.85% | 0% | 91.11% | 56.25242
| 2024-09-22 | AM/PM | Leach Feed DS (06-18) | 830.5942 | 31.875 | 0.715 | 0.09473332 | 13 | 91.5 | 1.816483 | 240.9091 | 4.9 | 13.1 | 80.4 | 24.6 | 330 | 453 | 1.082% | 2.892% | 17.75% | 5.43% | 72.85% | 100% | 98.92% | 96.03% | 78.28% | 72.85% | 0% | 96.03% | 55.3728 | 0.2150556 | 0.5749444 | 0.55 | 0.88 | 0.82 | 0.3054% | 2.183% | 12.82% | 6.274% | 78.42% | 99.69% | 97.51% | 84.7% | 78.42% | 0% | 97.51% | 35.04312
October |  |  | Composite LF DS Week-1 | [8 empty] | 38.7 | 87.9 | 46.5 | 16.1 | 244.9 | 434.1 | 8.915% | 20.25% | 10.71% | 3.709% | 56.42% | 100% | 91.09% | 70.84% | 60.12% | 56.42% | 0% | 70.84% | 111.1706 | 0.37 | 0.68 | 0.84 | 1.64 | 0.81 | 4.237% | 17.69% | 11.56% | 7.814% | 58.7% | 95.76% | 78.07% | 66.52% | 58.7% | 0% | 78.07% | 93.46081
|  |  | Composite LF DS Week-2 | [8 empty] | 12.8 | 70.1 | 58.5 | 25.2 | 386.5 | 553.1 | 2.314% | 12.67% | 10.58% | 4.556% | 69.88% | 100% | 97.69% | 85.01% | 74.44% | 69.88% | 0% | 85.01% | 70.19874 | 0.36 | 0.38 | 0.53 | 0.58 | 0.52 | 1.658% | 9.587% | 11.16% | 5.26% | 72.33% | 98.34% | 88.75% | 77.6% | 72.33% | 0% | 88.75% | 59.4868
|  |  | Composite LF DS Week-3 | [8 empty] | 16.6 | 76.7 | 26.8 | 13 | 197.8 | 330.9 | 5.017% | 23.18% | 8.099% | 3.929% | 59.78% | 100% | 94.98% | 71.8% | 63.71% | 59.78% | 0% | 71.8% | 101.3022 | 0.07 | 0.37 | 0.34 | 0.07 | 0.52 | 0.8159% | 19.93% | 6.398% | 0.639% | 72.22% | 99.18% | 79.26% | 72.86% | 72.22% | 0% | 79.26% | 73.69488
|  |  | Composite LF DS Week-4 | [9 empty] | 13.9 | 29.8 | 17.9 | 262 | 323.6 | 0% | 4.295% | 9.209% | 5.532% | 80.96% | 100% | 100% | 95.7% | 86.5% | 80.96% | 0% | 95.7% | 20.45158 |  | 0.45 | 0.38 | 0.58 | 0.65 | 0% | 3.155% | 5.712% | 5.237% | 85.9% | 100% | 96.85% | 91.13% | 85.9% | 0% | 96.85% | 28.99118
November |  |  | Composite LF DS Week-1 | [9 empty] | 59.3 | 39.3 | 10.7 | 225.2 | 334.5 | 0% | 17.73% | 11.75% | 3.199% | 67.32% | 100% | 100% | 82.27% | 70.52% | 67.32% | 0% | 82.27% | 77.1477 |  | 0.2 | 0.41 | 0.14 | 0.43 | 0% | 9.39% | 12.76% | 1.186% | 76.67% | 100% | 90.61% | 77.85% | 76.67% | 0% | 90.61% | 49.61934
|  |  | Composite LF DS Week-2 | [9 empty] | 73.7 |  | 49.9 | 238.8 | 362.4 | 0% | 20.34% | 0% | 13.77% | 65.89% | 100% | 100% | 79.66% | 79.66% | 65.89% | 0% | 79.66% | 72.79957 |  | 0.17 |  | 0.31 | 0.41 | 0% | 9.951% | 0% | 12.29% | 77.76% | 100% | 90.05% | 90.05% | 77.76% | 0% | 90.05% | 31.32829
|  |  | Composite LF DS Week-3 | [8 empty] | 29.1 | 79.6 | 38.4 | 16.4 | 305.8 | 469.3 | 6.201% | 16.96% | 8.182% | 3.495% | 65.16% | 100% | 93.8% | 76.84% | 68.66% | 65.16% | 0% | 76.84% | 92.73606 | 0.34 | 0.29 | 0.41 | 0.22 | 0.54 | 4.55% | 10.62% | 7.24% | 1.659% | 75.94% | 95.45% | 84.84% | 77.6% | 75.94% | 0% | 84.84% | 57.57889
|  |  | Composite LF DS Week-4 | [8 empty] | 53.9 | 51 | 39.8 | 24 | 264.3 | 433 | 12.45% | 11.78% | 9.192% | 5.543% | 61.04% | 100% | 87.55% | 75.77% | 66.58% | 61.04% | 0% | 75.77% | 108.2608 | 0.32 | 0.31 | 0.66 | 0.5 | 0.74 | 6.462% | 5.923% | 9.842% | 4.496% | 73.28% | 93.54% | 87.61% | 77.77% | 73.28% | 0% | 87.61% | 61.63406
December |  |  | Composite LF DS Week-1 | [8 empty] | 51.2 | 97.4 | 31.8 | 15.1 | 277 | 472.5 | 10.84% | 20.61% | 6.73% | 3.196% | 58.62% | 100% | 89.16% | 68.55% | 61.82% | 58.62% | 0% | 68.55% | 116.1326 | 0.53 | 0.32 | 0.65 | 0.33 | 0.74 | 9.392% | 10.79% | 7.154% | 1.725% | 70.94% | 90.61% | 79.82% | 72.67% | 70.94% | 0% | 79.82% | 85.69185
|  |  | Composite LF DS Week-2 | [8 empty] | 7.8 | 46.6 | 31.7 | 10.2 | 264.4 | 360.7 | 2.162% | 12.92% | 8.788% | 2.828% | 73.3% | 100% | 97.84% | 84.92% | 76.13% | 73.3% | 0% | 84.92% | 63.30869 | 0.04158088 | 0.2484191 | 0.3858473 | 0.1241527 | 0.45 | 0.2246% | 8.018% | 8.472% | 0.8771% | 82.41% | 99.78% | 91.76% | 83.29% | 82.41% | 0% | 91.76% | 20.55275