## Grade
DATE | Leach Feed |  |  |  | Final Tail
Actual
| Ton | Feed Grade |  |  | Ton | Solution | Solid |  |  | Solution
| Dry | Au | Ag | Cu |  |  | Au | Ag | Cu | Au | Ag | Cu
| dtp | ppm | ppm | ppm | dton | m3 | ppm | ppm | ppm | ppm | ppm | ppm
2025-01-01 | 774.8062 | 0.6 | 17 | 58 | 457.5 | 860 | 0.04 | 11.1 | 58.9 | 0.01 | 0.781 | 1.61
2025-01-02 | 1199.8416 | 0.53 | 10 | 71 | 1356.2 | 2439.7 | 0.03 | 11.1 | 62.8 | 0.01 | 0.872 | 1.81
2025-01-03 | 780.5872 | 0.49 | 22 | 79 | 830.7 | 1462.1 | 0.04 | 10.6 | 63.3 | 0.01 | 0.681 | 1.42
2025-01-04 | 1121.3455 | 0.4 | 14.5 | 65 | 1013.5 | 2084.1 | 0.02 | 9.6 | 67.2 | 0.01 | 0.611 | 1.8
2025-01-05 | 223.8813 | 0.31 | 13 | 48 | 165.7 | 311.4 | 0.04 | 11 | 67.1 | 0.01 | 0.48 | 1.72
2025-01-06 | 1090.887 | 0.32 | 12 | 42 | 1313.945 | 2701.944 | 0.03977894 | 12.19595 | 64.51725 | 0.009971583 | 0.5307855 | 1.617014
2025-01-07 | 1098.9388 | 0.37 | 12.5 | 48 | 882 | 1943.724 | 0.04 | 12.4 | 50.1 | 0.01 | 0.511 | 1.71
2025-01-08 | 1103.224 | 0.49 | 19 | 48 | 1135.4 | 2231.6 | 0.03 | 12.3 | 53.7 | 0.01 | 0.431 | 1.75
2025-01-09 | 933.8154 | 0.405 | 15 | 47.5 | 926.5588 | 2018.247 | 0.02995785 | 12.04798 | 47.62592 | 0.009989796 | 0.3300787 | 0.7095913
2025-01-10 | 987.9856 | 0.45 | 19.5 | 51.5 | 984.1 | 1891.3 | 0.04 | 14.6 | 46 | 0.01 | 0.51 | 0.56
2025-01-11 | 750.0072 | 0.52 | 43 | 55 | 926.1605 | 2058.32 | 0.04990371 | 14.1056 | 49.7954 | 0.009991435 | 0.5904163 | 1.236646
2025-01-12 | 797.984 | 0.59 | 40 | 54 | 749.9002 | 1577.76 | 0.04992196 | 14.1803 | 49.98662 | 0.009993426 | 0.5004834 | 1.426795
2025-01-13 | 1263.6536 | 0.53 | 20 | 67 | 1348.2 | 3114.7 | 0.04 | 18.7 | 53.7 | 0.01 | 0.833 | 2.4
2025-01-14 | 936.0382 | 0.85 | 27.5 | 65 | 939.2 | 1887.9 | 0.05 | 19.3 | 54.2 | 0.01 | 0.779 | 1.5
2025-01-15 | 799.94 | 0.38 | 10.5 | 41 | 746 | 1644 | 0.05 | 21.5 | 54.6 | 0.01 | 0.69 | 1.48
2025-01-16 | 1063.3278 | 0.75 | 24 | 66 | 1011.4 | 2308.9 | 0.045 | 20.6 | 55 | 0.01 | 0.8 | 1.6
2025-01-17 | 992.9528 | 0.54 | 21 | 76 | 972.2 | 2246 | 0.05 | 18.2 | 58.8 | 0.01 | 0.801 | 0.739
2025-01-18 | 734.7949 | 0.62 | 14 | 70.5 | 591.6 | 1366.7 | 0.06 | 16.5 | 62.2 | 0.009989814 | 0.83 | 0.63
2025-01-19 | 1064.069 | 0.63 | 15 | 56 | 1250.7 | 2756.3 | 0.05 | 16 | 65.3 | 0.009968457 | 0.7 | 0.6
2025-01-20 | 285.0275 | 0.53 | 13 | 57 | 284.6449 | 657.5954 | 0.0399565 | 12.96415 | 52.57199 | 0.009993715 | 0.5898289 | 0.7801911
2025-01-21 | 1010.974 | 0.72 | 21 | 47 | 885.3958 | 2045.469 | 0.02993509 | 10.9445 | 54.08926 | 0.009983336 | 0.7394191 | 0.9716786
2025-01-22 | 974.8179 | 0.49 | 13.5 | 64 | 1011.652 | 2229.447 | 0.0498348 | 10.98309 | 51.16296 | 0.009985432 | 0.529913 | 0.7400749
2025-01-23 | 874.5456 | 0.57 | 17.5 | 63 | 780.3036 | 1719.609 | 0.02996144 | 11.02761 | 59.52695 | 0.009990557 | 0.5301408 | 0.9697266
2025-01-24 | 530.1571 | 0.7 | 22 | 71.5 | 525.7135 | 1158.551 | 0.06945078 | 12.48311 | 62.00826 | 0.009975292 | 0.4599492 | 1.868073
2025-01-25 | 1294.809 | 0.78 | 25.5 | 68.5 | 1594.17 | 3354.071 | 0.05937908 | 13.28429 | 59.72934 | 0.009963705 | 0.6888138 | 2.260694
2025-01-26 | 1298.2086 | 0.66 | 19.5 | 53.5 | 1109.446 | 2444.961 | 0.04976999 | 12.94226 | 54.84625 | 0.009979718 | 0.7196091 | 2.283323
2025-01-27 | 777.332 | 0.74 | 20 | 55.5 | 514.5426 | 1188.712 | 0.07977289 | 14.48536 | 53.95936 | 0.009991795 | 0.7499088 | 2.379815
2025-01-28 | 1239.118 | 0.67 | 18 | 54.5 | 1327.416 | 3066.637 | 0.06962368 | 13.98709 | 50.35688 | 0.00998225 | 0.6999248 | 1.774089
2025-01-29 | 1206.4464 | 0.69 | 21.5 | 49 | 1201.318 | 2414.891 | 0.06904105 | 15.94342 | 52.80053 | 0.009960653 | 0.8396857 | 1.571465
2025-01-30 | 1143.3906 | 0.6 | 24 | 61 | 1183.777 | 2490.619 | 0.05941414 | 17.88137 | 51.83624 | 0.009965754 | 0.6197033 | 1.5297
2025-01-31 | 1094.14 | 0.67 | 23.5 | 61 | 1050.713 | 2112.145 | 0.05963286 | 17.00083 | 55.28151 | 0.009979493 | 0.3500004 | 2.200903
2025-02-01 | 990.7056 | 0.53 | 18 | 53 | 1289.353 | 2591.86 | 0.09060091 | 17.76459 | 56.13704 | 0.01001491 | 0.5817885 | 2.168922
2025-02-02 | 1135.5384 | 0.32 | 9 | 42 | 1203.075 | 2418.422 | 0.05024944 | 12.46352 | 50.67627 | 0.01002005 | 0.4814904 | 1.719258
2025-02-03 | 1140.5793 | 0.5 | 14.5 | 43 | 1171.005 | 2250.62 | 0.08030604 | 10.25843 | 45.17573 | 0.01000918 | 0.46 | 1.723451
2025-02-04 | 1201.152 | 0.48 | 15 | 42.5 | 1146.392 | 2107.935 | 0.05003982 | 10.20132 | 43.42276 | 0.01000292 | 0.5210005 | 0.7408114
2025-02-05 | 1227.578 | 0.7 | 15 | 46.5 | 1274.385 | 2449.314 | 0.0500228 | 12.22824 | 45.16082 | 0.01000175 | 0.7215786 | 0.89012
2025-02-06 | 1526.631 | 0.68 | 12 | 49 | 1467.791 | 2821.032 | 0.0502433 | 11.13966 | 46.20122 | 0.0100187 | 1.052445 | 1.733411
2025-02-07 | 1049.3046 | 0.52 | 15.5 | 54.5 | 1114.225 | 2141.493 | 0.05992647 | 12.95692 | 42.25911 | 0.009996068 | 0.9595476 | 1.653918
2025-02-08 | 181.4692 | 0.45 | 13 | 64 | 196.6036 | 377.8636 | 0.05998766 | 12.99132 | 41.30574 | 0.009999334 | 0.9599082 | 1.651149
2025-02-09 | 0 | 0 | 0 | 0 | 0 | 0 | 0 | 0 | 0 | 0 | 0 | 0
2025-02-10 | 0 | 0 | 0 | 0 | 0 | 0 | 0 | 0 | 0 | 0 | 0 | 0
2025-02-11 | 0 | 0 | 0 | 0 | 0 | 0 | 0 | 0 | 0 | 0 | 0 | 0
2025-02-12 | 0 | 0 | 0 | 0 | 0 | 0 | 0 | 0 | 0 | 0 | 0 | 0
2025-02-13 | 593.73 | 0.49 | 17 | 54 | 523.248 | 1005.66 | 0.0499989 | 11.01728 | 45.9549 | 0.009999909 | 0.8802118 | 2.259789
2025-02-14 | 943.8448 | 0.78 | 24 | 48 | 1045.515 | 2009.434 | 0.04997201 | 11.14269 | 45.48975 | 0.009997842 | 0.8817544 | 2.257631
2025-02-15 | 479.16 | 0.44 | 16 | 35 | 372.4245 | 783.5665 | 0.0600811 | 12.98331 | 47.38796 | 0.01000473 | 0.629917 | 1.985409
2025-02-16 | 745.043 | 0.88 | 20.5 | 36 | 690.0285 | 1451.793 | 0.05993095 | 13.50277 | 45.85733 | 0.009995958 | 0.6300121 | 1.979442
2025-02-17 | 801.63 | 0.44 | 7 | 48 | 840.9326 | 1769.289 | 0.05996821 | 12.54156 | 44.84696 | 0.009998136 | 0.5001395 | 1.867269
2025-02-18 | 1257.949 | 0.85 | 13.5 | 54 | 1400.869 | 2947.373 | 0.069773 | 10.8402 | 36.22759 | 0.009990246 | 0.5491589 | 2.331346
2025-02-19 | 593.989 | 0.99 | 24 | 58 | 367.586 | 773.3864 | 0.06994115 | 9.476279 | 42.75801 | 0.009997466 | 0.4798721 | 2.807086
2025-02-20 | 1207.382 | 0.89 | 22.2236 | 51 | 1103.907 | 2550.28 | 0.05988573 | 10.86359 | 46.21735 | 0.009992661 | 0.6189983 | 3.292566
2025-02-21 | 1253.883 | 1.02 | 26 | 51.5 | 1320.529 | 2778.341 | 0.06983377 | 11.85588 | 47.19803 | 0.009992855 | 0.7388463 | 2.405744
2025-02-22 | 909.454 | 0.79 | 20 | 50 | 822.7793 | 1731.095 | 0.05 | 16 | 51 | 0.01 | 0.84 | 2.05
2025-02-23 | 1607.2542 | 0.74 | 15.5 | 59 | 1764.722 | 3391.719 | 0.04985117 | 15.17186 | 48.74016 | 0.009988552 | 0.8356123 | 2.049124
2025-02-24 | 1428.0325 | 0.85 | 17.5 | 63 | 1336.079 | 2567.887 | 0.07983444 | 15.55554 | 51.91338 | 0.009995021 | 0.5689153 | 4.977395
2025-02-25 | 1741.1128 | 0.57 | 16 | 59 | 1847.398 | 3251.746 | 0.08469988 | 15.41081 | 50.70599 | 0.009992681 | 0.5686833 | 4.95698
2025-02-26 | 1173.5111 | 0.74 | 19 | 73 | 1027.739 | 1732.608 | 0.0846663 | 15.44165 | 51.86739 | 0.009992206 | 0.5598423 | 4.224155
2025-02-27 | 1698.6408 | 0.7 | 16 | 57 | 1968.096 | 3317.903 | 0.02992643 | 10.44991 | 53.1757 | 0.009986214 | 0.6071476 | 4.23305
2025-02-28 | 1441.8582 | 0.71 | 19 | 48 | 1309.117 | 2407.147 | 0.06984189 | 14.71595 | 47.2684 | 0.009994059 | 0.8284001 | 4.724973
2025-03-01 | 1504.332 | 0.8539055 | 19.72348 | 54.54118 | 1294.711 | 2285.16 | 0.07206632 | 19.42525 | 26.35603 | 0.01115347 | 0.2635673 | 0.4342514
2025-03-02 | 1584.939 | 0.48518 | 8.351138 | 56.51987 | 1588.23 | 3318.614 | 0.08144967 | 9.522531 | 49.57114 | 0.01131988 | 0.7677214 | 1.368305
2025-03-03 | 1426.256 | 0.4579637 | 12.59658 | 67.44233 | 1644.35 | 3024.191 | 0.04232999 | 5.869885 | 54.79249 | 0.01 | 0.4802548 | 1.110548
2025-03-04 | 1234.689 | 0.2136496 | 8.59119 | 56.61658 | 1209.837 | 2629.885 | 0.1526452 | 9.537286 | 56.8296 | 0.01 | 0.2878122 | 0.03699945
2025-03-05 | 1543.665 | 1.085407 | 27.70417 | 41.09721 | 1585.665 | 3430.812 | 0.07023659 | 13.88144 | 46.7718 | 0.01 | 0.1287882 | 1.243666
2025-03-06 | 759.4838 | 0.5597652 | 15.41057 | 37.92232 | 759.4838 | 1703.257 | 0.0574203 | 13.51485 | 49.43329 | 0.01 | 0.01 | 0.01
2025-03-07 | 971.3999 | 1.465228 | 22.63238 | 39.9588 | 999.6823 | 2002.32 | 0.07585035 | 13.86406 | 42.78684 | 0.01 | 0.4105125 | 1.078877
2025-03-08 | 1588.704 | 1.487409 | 22.30176 | 40.44128 | 1603.292 | 3217.612 | 0.05919152 | 15.26966 | 37.20661 | 0.01001002 | 0.499989 | 0.5056835
2025-03-09 | 1619.771 | 0.5758704 | 12.10393 | 39.69101 | 1627.056 | 3317.191 | 0.1005251 | 12.91834 | 52.87213 | 0.01 | 0.5872984 | 0.5034321
2025-03-10 | 1691.849 | 0.7755928 | 29.0625 | 60.82196 | 1930.991 | 3707.407 | 0.1334285 | 11.42542 | 44.68514 | 0.01 | 0.6522821 | 0.7212549
2025-03-11 | 1681.37 | 0.8435481 | 38.97767 | 52.79769 | 1580.342 | 3530.523 | 0.08863516 | 17.41846 | 53.17771 | 0.01 | 0.54987 | 0.9956635
2025-03-12 | 1455.506 | 0.5830461 | 38.74781 | 41.16052 | 1330.155 | 2752.668 | 0.09 | 21.53603 | 55.50081 | 0.01 | 0.2476546 | 1.027382
2025-03-13 | 1350.149 | 1.138393 | 29.81988 | 46.19364 | 1423.428 | 2806.67 | 0.08 | 22.24546 | 67.69691 | 0.01 | 0.707192 | 0.6973248
2025-03-14 | 1417.321 | 1.025284 | 24.99206 | 44.97575 | 1541.628 | 2911.65 | 0.12 | 19.54401 | 70.91781 | 0.01 | 0.0102314 | 0.02631226
2025-03-15 | 1188.605 | 1.08391 | 24.52387 | 77.49054 | 1262.637 | 2481.962 | 0.12 | 27.2472 | 65.6638 | 0.01002598 | 0.9127576 | 3.146032
2025-03-16 | 1468.544 | 0.9652259 | 25.42659 | 66.97221 | 1453.689 | 2612.526 | 0.13 | 24.33213 | 52.53004 | 0.01059766 | 1.024509 | 1.277189
2025-03-17 | 1893.051 | 0.9762687 | 31.03111 | 74.26213 | 1827.346 | 2867.486 | 0.1511886 | 20.28454 | 55.06738 | 0.01 | 0.4627355 | 1.332817
2025-03-18 | 195.1491 | 0.7948244 | 20.49251 | 46.31652 | 352.0381 | 528.1462 | 0.1283122 | 20.92144 | 52.62969 | 0.01 | 0.425324 | 3.307723
2025-03-19 | 1915.948 | 0.9620562 | 30.20162 | 53.28397 | 1904.397 | 4523.34 | 0.07728418 | 17.83133 | 49.88741 | 0.01 | 0.4154944 | 1.974776
2025-03-20 | 1866.78 | 1.385901 | 25.40318 | 56.31798 | 1819.746 | 3961.09 | 0.14 | 21.36956 | 45.92468 | 0.01583592 | 0.2106076 | 0.1011509
2025-03-21 | 1721.484 | 0.7462855 | 24.25365 | 57.85139 | 1768.518 | 3858.025 | 0.1102232 | 19.94068 | 50.89827 | 0.01140448 | 0.4835347 | 1.209504
2025-03-22 | 1800.109 | 0.7898441 | 16.76062 | 51.51378 | 1661.129 | 3671.847 | 0.09 | 5.785234 | 28.66517 | 0.01 | 0.5806241 | 5.320177
2025-03-23 | 1754.332 | 0.8391139 | 19.97979 | 44.81973 | 1422.856 | 3354.734 | 0.0947719 | 24.21956 | 54.00993 | 0.0100782 | 0.01 | 1.017985
2025-03-24 | 1521.112 | 0.7448428 | 13.97964 | 44.31786 | 1535.887 | 3042.695 | 0.07 | 12.18684 | 49 | 0.01 | 0.6633186 | 0.01
2025-03-25 | 1570.898 | 0.2451946 | 16.64332 | 42.30957 | 1556.123 | 2982.741 | 0.08 | 12.14756 | 44 | 0.01 | 0.00999918 | 1.139815
2025-03-26 | 1684.526 | 0.5995178 | 13.40135 | 49.2103 | 1794.906 | 3739.771 | 0.08 | 12.8831 | 43.70103 | 0.1145467 | 0.2309474 | 0.01
2025-03-27 | 1717.494 | 0.558399 | 19.26584 | 48.15087 | 1726.892 | 3879.859 | 0.08 | 11.80705 | 38.47438 | 0.01 | 0.6949495 | 0.4725979
2025-03-28 | 1625.15 | 0.714903 | 22.7763 | 44.63963 | 1694.701 | 4021.695 | 0.08 | 10.42126 | 56.09498 | 0.010018 | 0.00999912 | 0.3643062
2025-03-29 | 1795.268 | 0.8398441 | 20.68604 | 48.37884 | 1727.125 | 4400.67 | 0.07 | 13.41346 | 44.81259 | 0.01 | 5.127952 | 0.5303791
2025-03-30 | 1417.51 | 0.5471614 | 18.725 | 52.86087 | 1417.51 | 3360.571 | 0.09 | 19.13988 | 51.13172 | 0.01000017 | 0.03487439 | 0.3294269
2025-03-31 | 0 | 0 | 0 | 0 | 0 | 0 | 0 | 0 | 0 | 0 | 0 | 0
2025-04-01 | 1715.205 | 0.4847237 | 11.73828 | 39.7543 | 1802.488 | 4317.484 | 0.05880597 | 10.9258 | 39.78552 | 0.0113536 | 0.3981354 | 0.06947565
2025-04-02 | 1963.338 | 0.4059513 | 11.6983 | 41.72272 | 1978.218 | 4782.01 | 0.06015254 | 9.478683 | 38.12373 | 0.01 | 0.5285644 | 0.1730611
2025-04-03 | 569.1141 | 0.6109588 | 14.42712 | 54.09957 | 569.1141 | 1244.232 | 0.1519546 | 8.905624 | 26.19137 | 0.02219025 | 0.4444426 | 4.727692
2025-04-04 | 2297.358 | 0.4006357 | 9.51609 | 51.54808 | 2140.268 | 4975.573 | 0.07618519 | 12.16825 | 34.24792 | 0.01001294 | 0.2792922 | 0.009999021
2025-04-05 | 2126.649 | 0.6262516 | 13.68752 | 45.70756 | 2044.744 | 4482.167 | 0.0835491 | 15.76906 | 48.8628 | 0.01 | 0.4389572 | 0.009999166
2025-04-06 | 2135.74 | 1.078459 | 38.96318 | 39.74856 | 2079.172 | 3996.366 | 0.1049297 | 14.2739 | 55.3359 | 0.01 | 0.3932832 | 0.4097281
2025-04-07 | 2005.096 | 1.173024 | 29.37138 | 30.36277 | 1996.7 | 4021.626 | 0.1063785 | 30.3335 | 18.82071 | 0.01000095 | 0.4772086 | 0.1814401
2025-04-08 | 1943.369 | 0.9913474 | 87.09428 | 53.86421 | 1981.522 | 4100.228 | 0.1412218 | 38 | 34.15559 | 0.01000635 | 0.3954043 | 0.1151463
2025-04-09 | 62.31 | 0.9925106 | 58.56634 | 52.15007 | 62.31 | 126.0757 | 0.05992543 | 38.33694 | 56.70626 | 0.01004818 | 0.2512768 | 0.5096357
2025-04-10 | 0 | 0 | 0 | 0 | 0 | 0 | 0 | 0 | 0 | 0 | 0 | 0
2025-04-11 | 1247.82 | 0.9294962 | 38.80091 | 54.62096 | 1247.82 | 2322.506 | 0.09344042 | 41.34245 | 53.67789 | 0.01000034 | 0.3735916 | 0.3759941
2025-04-12 | 1756.3 | 0.8808399 | 18.60091 | 44.79151 | 1953.167 | 4326.792 | 0.08 | 26.5 | 46.502 | 0.01000836 | 0.3152412 | 0.7532901
2025-04-13 | 1836.894 | 0.5862638 | 18.90479 | 47.69923 | 1880.052 | 3785.476 | 0.08 | 26.70327 | 48.01736 | 0.01 | 0.8693451 | 0.5607945
2025-04-14 | 1562.034 | 1.363078 | 33.6284 | 42.28121 | 1587.891 | 2992.682 | 0.09113983 | 21.85541 | 42.5904 | 0.01014575 | 0.5137562 | 0.01
2025-04-15 | 2297.2 | 0.9368052 | 16.6912 | 38.195 | 2216.099 | 3911.825 | 0.1029261 | 18.33358 | 37.32906 | 0.01005905 | 0.5982867 | 0.01
2025-04-16 | 1705.73 | 1.445576 | 19.47384 | 46.20099 | 1674.972 | 3116.414 | 0.06961561 | 13.23897 | 45.924 | 0.01019014 | 0.736209 | 0.5066709
2025-04-17 | 2214.29 | 0.8709297 | 28.94119 | 48.95155 | 2250.366 | 3848.247 | 0.0806383 | 20.58244 | 47.94444 | 0.01004501 | 0.7708498 | 0.218444
2025-04-18 | 1993.063 | 1.071215 | 44.18686 | 82.59836 | 2124.339 | 3575.945 | 0.1242619 | 12.44864 | 61.71442 | 0.01001319 | 1.052477 | 0.7987
2025-04-19 | 2070.149 | 0.9002755 | 27.30151 | 104.5371 | 1989.208 | 3525.46 | 0.09592246 | 33.19432 | 100.6876 | 0.01009638 | 0.7663082 | 0.4909696
2025-04-20 | 2117.053 | 0.7306169 | 19.42174 | 65.8995 | 2013.448 | 3651.938 | 0.1142383 | 22.01465 | 62.43291 | 0.01 | 0.6816131 | 1.187043
2025-04-21 | 1761.276 | 0.8676277 | 20.45367 | 55.187 | 1812.554 | 3165.393 | 0.08668347 | 14.55789 | 55.37549 | 0.01 | 0.7628031 | 0.4187131
2025-04-22 | 1833.712 | 0.8940627 | 17.62186 | 56.47266 | 1747.27 | 3521.76 | 0.1066708 | 13.283 | 55.73639 | 0.0100038 | 0.2588951 | 0.4145513

## Jan 25
PT SUMBAWA JUTA RAYA Processing and Metallurgical Department CARBON IN LEACH
| 1 | 2 | 3 | 4 | 5 | 6 | 7 | 8 | 9 | 10 | 11 | 12 | 13 | 14 | 15 | 16 | 17 | 18 | 19 | 20 | 21 | 22 | 23 | 24 | 25 | 26 | 27 | 28 | 29 | 30 | 31 | 32 | 33 | 34 | 35 | 36 | 37 | 38 | 39 | 40 | 41 | 42 | 43 | 44 | 45 | 46
| DATE |  |  | Pre-Leach UF | Leaching Tank 01 |  |  |  | Leaching Tank 02 |  |  |  | CIL 01 |  |  |  |  | CIL 02 |  |  |  |  | CIL 03 |  |  |  |  | CIL 04 |  |  |  |  | CIL 05 |  |  |  |  | CIL 06 |  |  |  |  | Tailing |  | Oxygen
|  |  |  | Density | Density | pH | CN | DO | Density | CN | pH | DO | Density | pH | CN | DO | Carbon | Density | pH | CN | DO | Carbon | Density | pH | CN | DO | Carbon | Density | pH | CN | DO | Carbon | Density | pH | CN | DO | Carbon Conc | Density | pH | CN | DO | Carbon Conc | Density | CN | Purity | Flow
|  |  |  | %w/w | %w/w | - | ppm | ppm | %w/w | - | - | ppm | %w/w | - | ppm | ppm | gpl | %w/w | - | ppm | ppm | gpl | %w/w | - | ppm | ppm | gpl | %w/w | - | ppm | ppm | gpl | %w/w | - | ppm | ppm | gpl | %w/w | - | ppm | ppm | gpl | %w/w | - | %w/w | -
1 | 2025-01-01 | 6:00 | 2025-01-01 06:00 | [41 empty] | 59.39941 | 378.1627 | 90
| 2025-01-01 | 8:00 | 2025-01-01 08:00 | 40 | 40 | 10.5 | 300 | 0 | 39 | 10.5 | 300 | 0 | 38 | 10.5 | 0 | 0 | 18.6 | 38 | 10.5 | 0 | 0 | 12 | 38 | 10.5 | 0 | 0 | 14 | 39 | 10.4 | 0 | 0 | 13.6 | 38 | 10.4 | 0 | 0 | 14.6 | 37 | 10.3 | 200 | 0 | 18 | 27 | 110 | 59.81038 | 377.1435 | 90
| 2025-01-01 | 10:00 | 2025-01-01 10:00 | 0 | 40 | 10.6 | 300 | 0 | 39 | 10.5 | 300 | 0 | 39 | 10.5 | 0 | 0 | 18.2 | 38 | 10.5 | 0 | 0 | 12.2 | 38 | 10.4 | 0 | 0 | 14 | 38 | 10.4 | 0 | 0 | 13.2 | 38 | 10.4 | 0 | 0 | 14 | 37 | 10.4 | 190 | 0 | 18 | 28 | 100 | 58.69140625 | 377.4361 | 90
| 2025-01-01 | 12:00 | 2025-01-01 12:00 | 0 | 39 | 10.6 | 300 | 0 | 38 | 10.5 | 300 | 0 | 38 | 10.5 | 0 | 0 | 18.4 | 38 | 10.5 | 0 | 0 | 13 | 38 | 10.5 | 0 | 0 | 14.2 | 37 | 10.3 | 0 | 0 | 13.2 | 37 | 10.4 | 0 | 0 | 14.2 | 36 | 10.3 | 190 | 0 | 18 | 0 | 0 | 59.58659 | 377.8971 | 90
| 2025-01-01 | 14:00 | 2025-01-01 14:00 | 0 | 36 | 10.3 | 300 | 0 | 37 | 10.4 | 250 | 0 | 37 | 10.4 | 0 | 0 | 13 | 37 | 10.5 | 0 | 0 | 12.6 | 37 | 10.4 | 0 | 0 | 14 | 36 | 10.3 | 0 | 0 | 13 | 35 | 10.3 | 0 | 0 | 14.6 | 37 | 10.3 | 180 | 0 | 18.2 | 0 | 0 | 61.12874 | 368.5288 | 90
| 2025-01-01 | 16:00 | 2025-01-01 16:00 | 0 | 37 | 10.4 | 300 | 0 | 37 | 10.3 | 300 | 0 | 36 | 10.4 | 0 | 0 | 12.2 | 37 | 10.5 | 0 | 0 | 12.4 | 36 | 10.3 | 0 | 0 | 14 | 35 | 10.2 | 0 | 0 | 14 | 34 | 10.3 | 0 | 0 | 14.6 | 35 | 10.2 | 190 | 0 | 17.6 | 0 | 0 | 60.00977 | 373.5702 | 90
| 2025-01-01 | 18:00 | 2025-01-01 18:00 | 39 | 38 | 10.3 | 300 | 0 | 37 | 10.4 | 250 | 0 | 36 | 10.4 | 0 | 0 | 10 | 37 | 10.5 | 0 | 0 | 12.2 | 36 | 10.4 | 0 | 0 | 14.6 | 35 | 10.3 | 0 | 0 | 14 | 33 | 10.4 | 0 | 0 | 13.4 | 36 | 10.3 | 190 | 0 | 17 | 0 | 0 | 60.23356 | 377.0401 | 90
| 2025-01-01 | 20:00 | 2025-01-01 20:00 | 44 | 41 | 10 | 300 | 0 | 40 | 10.2 | 300 | 0 | 40 | 10.4 | 0 | 0 | 8.6 | 40 | 10.4 | 0 | 0 | 10.2 | 41 | 10.4 | 0 | 0 | 16.6 | 40 | 10.5 | 0 | 0 | 14 | 40 | 10.5 | 0 | 0 | 14 | 39 | 10.5 | 190 | 0 | 18 | 29 | 110 | 60.92529 | 371.0579 | 90
| 2025-01-01 | 22:00 | 2025-01-01 22:00 | 44 | 40 | 10.4 | 300 | 0 | 39 | 10.3 | 300 | 0 | 39 | 10.5 | 0 | 0 | 13.6 | 39 | 10.4 | 0 | 0 | 5 | 40 | 10.4 | 0 | 0 | 16 | 39 | 10.5 | 0 | 0 | 14.2 | 39 | 10.5 | 0 | 0 | 14 | 39 | 10.5 | 200 | 0 | 18.2 | 27 | 140 | 60.95784 | 367.666 | 90
| 2025-01-01 | 24:00 | 2025-01-02 | 43 | 40 | 10.5 | 300 | 0 | 39 | 10.4 | 300 | 0 | 40 | 10.5 | 0 | 0 | 17 | 38 | 10.5 | 0 | 0 | 4.8 | 39 | 10.5 | 0 | 0 | 17 | 39 | 10.5 | 0 | 0 | 14 | 38 | 10.5 | 0 | 0 | 14.4 | 38 | 10.5 | 200 | 0 | 18 | 25 | 140 | 61.61702 | 362.1677 | 90
| 2025-01-01 | 26:00 | 2025-01-02 02:00 | 42 | 40 | 10.9 | 350 | 0 | 40 | 10.6 | 300 | 0 | 42 | 10.6 | 0 | 0 | 17 | 39 | 10.5 | 0 | 0 | 8 | 39 | 10.5 | 0 | 0 | 13 | 38 | 10.6 | 0 | 0 | 13 | 38 | 10.6 | 0 | 0 | 14 | 38 | 10.5 | 200 | 0 | 18 | 25 | 130 | 61.6333 | 365.0538 | 90
| 2025-01-01 | 28:00 | 2025-01-02 04:00 | 43 | 41 | 10.8 | 350 | 0 | 40 | 10.6 | 300 | 0 | 41 | 10.6 | 0 | 0 | 17.2 | 40 | 10.5 | 0 | 0 | 14 | 39 | 10.5 | 0 | 0 | 8 | 39 | 10.6 | 0 | 0 | 14 | 39 | 10.5 | 0 | 0 | 14 | 38 | 10.5 | 210 | 0 | 18.2 | 24 | 140 | 62.88655 | 361.3937 | 90
2 | 2025-01-02 | 30:00 | 2025-01-02 06:00 | 35 | 35 | 11 | 300 | 0 | 35 | 10.7 | 300 | 0 | 34 | 10.6 | 0 | 0 | 16 | 34 | 10.4 | 0 | 0 | 14 | 34 | 10.4 | 0 | 0 | 11 | 33 | 10.4 | 0 | 0 | 9 | 33 | 10.4 | 0 | 0 | 15 | 33 | 10.4 | 210 | 0 | 19 | 21 | 150 | 63.35042 | 352.1283 | 90
| 2025-01-02 | 32:00 | 2025-01-02 08:00 | 37 | 40 | 11.6 | 400 | 0 | 40 | 11 | 380 | 0 | 38 | 10.9 | 0 | 0 | 17 | 33 | 10.6 | 0 | 0 | 14 | 32 | 10.6 | 0 | 0 | 13 | 35 | 10.5 | 0 | 0 | 7 | 38 | 10.5 | 0 | 0 | 14 | 36 | 10.5 | 200 | 0 | 18.5 | 28 | 160 | 60.33936 | 367.5329 | 90
| 2025-01-02 | 34:00 | 2025-01-02 10:00 | 34 | 35 | 11.4 | 300 | 0 | 40 | 11 | 350 | 0 | 38 | 10 | 0 | 0 | 17.2 | 34 | 10.6 | 0 | 0 | 15.4 | 35 | 10.6 | 0 | 0 | 15 | 38 | 10.5 | 0 | 0 | 8 | 38 | 10.4 | 0 | 0 | 8.6 | 36 | 10.5 | 200 | 0 | 18.5 | 27 | 160 | 70.2596 | 329.7063 | 90
| 2025-01-02 | 36:00 | 2025-01-02 12:00 | 38 | 36 | 11.1 | 300 | 0 | 39 | 11 | 600 | 0 | 38 | 11 | 0 | 0 | 17.2 | 36 | 10.7 | 0 | 0 | 15.2 | 38 | 10.5 | 0 | 0 | 15.2 | 37 | 10.4 | 0 | 0 | 13 | 37 | 10.5 | 0 | 0 | 7 | 37 | 10.3 | 200 | 0 | 13 | 29 | 170 | 68.91276 | 319.4338 | 90
| 2025-01-02 | 38:00 | 2025-01-02 14:00 | 39 | 40 | 11.2 | 200 | 0 | 39 | 11 | 500 | 0 | 39 | 11 | 0 | 0 | 17 | 38 | 10.7 | 0 | 0 | 15.4 | 37 | 10.6 | 0 | 0 | 15.2 | 37 | 10.5 | 0 | 0 | 15.2 | 36 | 10.4 | 0 | 0 | 13 | 35 | 10.4 | 240 | 0 | 9 | 28 | 200 | 62.68311 | 352.3371 | 90
| 2025-01-02 | 40:00 | 2025-01-02 16:00 | 38 | 39 | 11.8 | 200 | 0 | 37 | 11.9 | 450 | 0 | 39 | 10.7 | 0 | 0 | 16 | 37 | 10.6 | 0 | 0 | 14 | 36 | 10.4 | 0 | 0 | 15.2 | 38 | 10.5 | 0 | 0 | 15 | 37 | 10.5 | 0 | 0 | 13 | 37 | 10.3 | 220 | 0 | 7 | 29 | 180 | 61.1735 | 368.6251 | 90
| 2025-01-02 | 42:00 | 2025-01-02 18:00 | 38 | 39 | 10.7 | 200 | 0 | 38 | 11.3 | 350 | 0 | 38 | 10.7 | 0 | 0 | 16.8 | 37 | 10.6 | 0 | 0 | 14.4 | 37 | 10.4 | 0 | 0 | 15.2 | 37 | 10.4 | 0 | 0 | 15 | 37 | 10.3 | 0 | 0 | 13.2 | 36 | 10.4 | 210 | 0 | 7.2 | 29 | 180 | 60.77881 | 373.3034 | 90
| 2025-01-02 | 44:00 | 2025-01-02 20:00 | 41 | 37 | 10.9 | 250 | 0 | 38 | 10.9 | 300 | 0 | 38 | 10.9 | 0 | 0 | 16 | 38 | 10.9 | 0 | 0 | 15 | 38 | 10.8 | 0 | 0 | 15.2 | 38 | 10.8 | 0 | 0 | 15 | 38 | 10.6 | 0 | 0 | 14 | 36 | 10.5 | 250 | 0 | 6 | 25 | 160 | 60.89274 | 373.974 | 90
| 2025-01-02 | 46:00 | 2025-01-02 22:00 | 37 | 40 | 10.9 | 300 | 0 | 37 | 10.9 | 350 | 0 | 38 | 10.8 | 0 | 0 | 15 | 38 | 10.8 | 0 | 0 | 15 | 37 | 10.8 | 0 | 0 | 16 | 37 | 10.8 | 0 | 0 | 15 | 37 | 10.7 | 0 | 0 | 13 | 37 | 10.5 | 260 | 0 | 9 | 27 | 160 | 60.85205 | 374.5265 | 90
| 2025-01-02 | 48:00 | 2025-01-03 | 38 | 39 | 10.8 | 300 | 0 | 40 | 10.8 | 350 | 0 | 39 | 10.9 | 0 | 0 | 16 | 39 | 10.8 | 0 | 0 | 15.2 | 38 | 10.8 | 0 | 0 | 15.2 | 38 | 10.7 | 0 | 0 | 15 | 38 | 10.7 | 0 | 0 | 14 | 37 | 10.6 | 250 | 0 | 8 | 25 | 150 | 61.03515625 | 373.9738 | 90
| 2025-01-02 | 50:00 | 2025-01-03 02:00 | 43 | 41 | 10.7 | 300 | 0 | 40 | 10.8 | 300 | 0 | 40 | 10.8 | 0 | 0 | 16.8 | 40 | 10.8 | 0 | 0 | 15 | 39 | 10.7 | 0 | 0 | 16 | 39 | 10.7 | 0 | 0 | 14.8 | 38 | 10.7 | 0 | 0 | 14.4 | 38 | 10.6 | 250 | 0 | 8 | 28 | 150 | 60.8195 | 373.2622 | 90
| 2025-01-02 | 52:00 | 2025-01-03 04:00 | 43 | 40 | 10.6 | 350 | 0 | 40 | 10.7 | 350 | 0 | 39 | 10.7 | 0 | 0 | 16 | 39 | 10.8 | 0 | 0 | 15 | 40 | 10.7 | 0 | 0 | 15.6 | 38 | 10.7 | 0 | 0 | 15 | 39 | 10.7 | 0 | 0 | 14.8 | 39 | 10.6 | 240 | 0 | 12 | 27 | 140 | 61.08805 | 371.9254 | 90
3 | 2025-01-03 | 54:00 | 2025-01-03 06:00 | 40 | 40 | 10.9 | 350 | 0 | 42 | 10.8 | 350 | 0 | 40 | 10.8 | 0 | 0 | 15 | 40 | 10.7 | 0 | 0 | 15.2 | 39 | 10.7 | 0 | 0 | 15.2 | 38 | 10.7 | 0 | 0 | 14.8 | 38 | 10.6 | 0 | 0 | 14 | 38 | 10.7 | 280 | 0 | 12 | 25 | 160 | 60.75439 | 371.3125 | 90
| 2025-01-03 | 56:00 | 2025-01-03 08:00 | 35 | 38 | 10.9 | 350 | 0 | 38 | 10.9 | 300 | 0 | 37 | 11 | 0 | 0 | 15 | 34 | 11 | 0 | 0 | 13.4 | 34 | 10.9 | 0 | 0 | 16.2 | 36 | 10.9 | 0 | 0 | 14.6 | 36 | 10.9 | 0 | 0 | 14.4 | 35 | 10.8 | 290 | 0 | 11 | 28 | 240 | 60.9904 | 372.149 | 90
| 2025-01-03 | 58:00 | 2025-01-03 10:00 | 38 | 39 | 10.9 | 350 | 0 | 38 | 11 | 300 | 0 | 37 | 11 | 0 | 0 | 15.2 | 35 | 11 | 0 | 0 | 14 | 35 | 10.9 | 0 | 0 | 16 | 36 | 10.8 | 0 | 0 | 14.8 | 36 | 10.9 | 0 | 0 | 14.8 | 35 | 10.8 | 290 | 0 | 11.2 | 0 | 0 | 60.70964 | 372.0621 | 90
| 2025-01-03 | 60:00 | 2025-01-03 12:00 | 37 | 39 | 10.9 | 400 | 0 | 38 | 10.9 | 350 | 0 | 36 | 10.8 | 0 | 0 | 15 | 36 | 11 | 0 | 0 | 13.6 | 35 | 10.9 | 0 | 0 | 15.8 | 36 | 10.8 | 0 | 0 | 14.6 | 37 | 10.9 | 0 | 0 | 14.6 | 36 | 10.8 | 330 | 0 | 11.6 | 0 | 0 | 60.39632 | 116.084 | 90
| 2025-01-03 | 62:00 | 2025-01-03 14:00 | - | 38 | 10.8 | 400 | 0 | 38 | 10.9 | 350 | 0 | 36 | 10.9 | 0 | 0 | 15 | 36 | 10.9 | 0 | 0 | 14 | 36 | 10.9 | 0 | 0 | 16 | 36 | 10.9 | 0 | 0 | 14.6 | 36 | 10.8 | 0 | 0 | 14.4 | 37 | 10.8 | 300 | 0 | 11.4 | 0 | 0 | 60.43701 | 0 | 90
| 2025-01-03 | 64:00 | 2025-01-03 16:00 | - | 39 | 10.9 | 400 | 0 | 38 | 10.9 | 350 | 0 | 37 | 10.9 | 0 | 0 | 15.2 | 36 | 11 | 0 | 0 | 13.8 | 36 | 10.9 | 0 | 0 | 15.4 | 36 | 10.9 | 0 | 0 | 14.6 | 36 | 10.9 | 0 | 0 | 14.4 | 35 | 10.8 | 300 | 0 | 11.8 | 0 | 0 | 60.77881 | 250.3422 | 90
| 2025-01-03 | 66:00 | 2025-01-03 18:00 | 34 | 37 | 10.8 | 300 | 0 | 38 | 10.7 | 300 | 0 | 38 | 10.9 | 0 | 0 | 14 | 36 | 10.9 | 0 | 0 | 16 | 37 | 10.9 | 0 | 0 | 17 | 36 | 10.9 | 0 | 0 | 14.6 | 35 | 10.8 | 0 | 0 | 15 | 36 | 10.7 | 250 | 0 | 12 | 28 | 210 | 60.81543 | 374.6115 | 90
| 2025-01-03 | 68:00 | 2025-01-03 20:00 | 37 | 38 | 10.8 | 300 | 0 | 40 | 10.7 | 350 | 0 | 41 | 10.8 | 0 | 0 | 16 | 39 | 10.8 | 0 | 0 | 14 | 39 | 10.8 | 0 | 0 | 17 | 39 | 10.9 | 0 | 0 | 13 | 39 | 10.8 | 0 | 0 | 15 | 37 | 10.9 | 270 | 0 | 12 | 23 | 200 | 60.52653 | 372.3657 | 90
| 2025-01-03 | 70:00 | 2025-01-03 22:00 | 37 | 39 | 10.7 | 350 | 0 | 40 | 10.8 | 350 | 0 | 40 | 10.8 | 0 | 0 | 16.4 | 38 | 10.8 | 0 | 0 | 14.8 | 38 | 10.7 | 0 | 0 | 16 | 39 | 10.8 | 0 | 0 | 14 | 38 | 10.8 | 0 | 0 | 15 | 38 | 10.8 | 310 | 0 | 12.4 | 24 | 210 | 60.77881 | 372.4422 | 90
| 2025-01-03 | 72:00 | 2025-01-04 | 38 | 39 | 10.6 | 350 | 0 | 39 | 10.7 | 350 | 0 | 39 | 10.7 | 0 | 0 | 16 | 37 | 10.7 | 0 | 0 | 15 | 38 | 10.7 | 0 | 0 | 16 | 38 | 10.7 | 0 | 0 | 13.6 | 38 | 10.8 | 0 | 0 | 14 | 37 | 10.8 | 290 | 0 | 12 | 23 | 200 | 60.86833 | 372.6883 | 90
| 2025-01-03 | 74:00 | 2025-01-04 02:00 | 40 | 35 | 10.5 | 350 | 0 | 37 | 10.6 | 300 | 0 | 37 | 10.6 | 0 | 0 | 16 | 36 | 10.7 | 0 | 0 | 14 | 36 | 10.7 | 0 | 0 | 17 | 37 | 10.7 | 0 | 0 | 15 | 37 | 10.8 | 0 | 0 | 15 | 37 | 10.8 | 290 | 0 | 13 | 25 | 200 | 61.01481 | 371.7019 | 90
| 2025-01-03 | 76:00 | 2025-01-04 04:00 | 42 | 38 | 10.6 | 300 | 0 | 37 | 10.6 | 300 | 0 | 37 | 10.7 | 0 | 0 | 16 | 37 | 10.7 | 0 | 0 | 14.4 | 36 | 10.6 | 0 | 0 | 16.4 | 36 | 10.6 | 0 | 0 | 14 | 37 | 10.7 | 0 | 0 | 14.8 | 37 | 10.7 | 290 | 0 | 13 | 25 | 190 | 61.34847 | 372.4803 | 90
4 | 2025-01-04 | 78:00 | 2025-01-04 06:00 | 41 | 39 | 10.6 | 300 | 0 | 38 | 10.6 | 300 | 0 | 36 | 10.7 | 0 | 0 | 16 | 37 | 10.6 | 0 | 0 | 14.6 | 37 | 10.6 | 0 | 0 | 16.2 | 35 | 10.5 | 0 | 0 | 14.6 | 36 | 10.5 | 0 | 0 | 15 | 35 | 10.5 | 290 | 0 | 13 | 26 | 180 | 61.29557 | 372.5651 | 90
| 2025-01-04 | 80:00 | 2025-01-04 08:00 | 37 | 36 | 11.2 | 350 | 0 | 37 | 11 | 350 | 0 | 36 | 10.9 | 0 | 0 | 14.4 | 36 | 10.8 | 0 | 0 | 12.6 | 37 | 10.8 | 0 | 0 | 18 | 37 | 10.9 | 0 | 0 | 15 | 36 | 10.8 | 0 | 0 | 14.6 | 34 | 10.8 | 230 | 0 | 12 | 28 | 180 | 61.42985 | 369.8603 | 90
| 2025-01-04 | 82:00 | 2025-01-04 10:00 | 39 | 37 | 11.1 | 350 | 0 | 39 | 11.1 | 350 | 0 | 37 | 10.9 | 0 | 0 | 14.6 | 36 | 10.8 | 0 | 0 | 12.8 | 37 | 10.9 | 0 | 0 | 17.2 | 37 | 10.9 | 0 | 0 | 15 | 37 | 10.9 | 0 | 0 | 14.6 | 36 | 10.9 | 260 | 0 | 11.8 | 29 | 210 | 61.06771 | 372.9378 | 90
| 2025-01-04 | 84:00 | 2025-01-04 12:00 | 36 | 36 | 11 | 300 | 0 | 38 | 10.9 | 350 | 0 | 38 | 10.9 | 0 | 0 | 15 | 36 | 10.8 | 0 | 0 | 12.8 | 36 | 10.8 | 0 | 0 | 17 | 36 | 10.8 | 0 | 0 | 15.2 | 34 | 10.8 | 0 | 0 | 14 | 33 | 10.8 | 200 | 0 | 12 | 26 | 160 | 60.88054 | 372.1056 | 90
| 2025-01-04 | 86:00 | 2025-01-04 14:00 | 40 | 39 | 11 | 250 | 0 | 38 | 11.1 | 350 | 0 | 38 | 11 | 0 | 0 | 14.6 | 37 | 10.9 | 0 | 0 | 13 | 37 | 10.8 | 0 | 0 | 16.2 | 37 | 10.8 | 0 | 0 | 15 | 38 | 10.8 | 0 | 0 | 14.6 | 36 | 10.8 | 210 | 0 | 31 | 29 | 160 | 62.76855 | 314.1094 | 90
| 2025-01-04 | 88:00 | 2025-01-04 16:00 | 35 | 39 | 11.1 | 300 | 0 | 36 | 10.9 | 300 | 0 | 37 | 11.1 | 0 | 0 | 15.4 | 37 | 11 | 0 | 0 | 12.2 | 36 | 10.9 | 0 | 0 | 19 | 37 | 10.8 | 0 | 0 | 14.8 | 35 | 10.8 | 0 | 0 | 14 | 36 | 10.8 | 270 | 0 | 12.6 | 30 | 190 | 59.87549 | 229.8151 | 90
| 2025-01-04 | 90:00 | 2025-01-04 18:00 | 40 | 39 | 11.1 | 300 | 0 | 37 | 11 | 300 | 0 | 37 | 11.1 | 0 | 0 | 15.4 | 37 | 11 | 0 | 0 | 12.6 | 37 | 10.9 | 0 | 0 | 18.6 | 37 | 10.8 | 0 | 0 | 15 | 36 | 10.8 | 0 | 0 | 14.2 | 36 | 10.8 | 290 | 0 | 15 | 29 | 180 | 59.39128 | 375.9156 | 90
| 2025-01-04 | 92:00 | 2025-01-04 20:00 | 36 | 35 | 10.7 | 250 | 0 | 34 | 10.8 | 300 | 0 | 33 | 10.9 | 0 | 0 | 16 | 33 | 10.9 | 0 | 0 | 14 | 35 | 10.9 | 0 | 0 | 17 | 34 | 10.7 | 0 | 0 | 15 | 34 | 10.7 | 0 | 0 | 14 | 33 | 10.7 | 260 | 0 | 17 | 23 | 180 | 59.37907 | 377.5854 | 90
| 2025-01-04 | 94:00 | 2025-01-04 22:00 | 49 | 41 | 10.6 | 200 | 0 | 41 | 10.8 | 250 | 0 | 39 | 10.9 | 0 | 0 | 16 | 39 | 10.9 | 0 | 0 | 14.8 | 37 | 10.9 | 0 | 0 | 16 | 37 | 10.7 | 0 | 0 | 15.2 | 36 | 10.7 | 0 | 0 | 14 | 36 | 10.7 | 250 | 0 | 16.8 | 24 | 180 | 59.48486 | 377.499 | 90
| 2025-01-04 | 96:00 | 2025-01-05 | 47 | 40 | 10.5 | 250 | 0 | 40 | 10.7 | 250 | 0 | 40 | 10.7 | 0 | 0 | 15.8 | 38 | 10.8 | 0 | 0 | 14 | 37 | 10.9 | 0 | 0 | 16.4 | 37 | 10.8 | 0 | 0 | 14 | 37 | 10.8 | 0 | 0 | 13.8 | 35 | 10.7 | 250 | 0 | 17 | 22 | 170 | 59.75342 | 376.7555 | 90
| 2025-01-04 | 98:00 | 2025-01-05 02:00 | 42 | 39 | 10.9 | 300 | 0 | 40 | 10.9 | 300 | 0 | 39 | 10.8 | 0 | 0 | 16 | 37 | 10.8 | 0 | 0 | 14 | 36 | 10.8 | 0 | 0 | 17 | 36 | 10.7 | 0 | 0 | 15 | 37 | 10.7 | 0 | 0 | 13.8 | 38 | 10.7 | 230 | 0 | 16 | 24 | 150 | 60.21321 | 375.3939 | 90
| 2025-01-04 | 100:00 | 2025-01-05 04:00 | 42 | 40 | 10.8 | 300 | 0 | 41 | 10.8 | 350 | 0 | 38 | 10.7 | 0 | 0 | 16.4 | 39 | 10.7 | 0 | 0 | 13 | 38 | 10.7 | 0 | 0 | 16.8 | 38 | 10.8 | 0 | 0 | 14 | 38 | 10.8 | 0 | 0 | 14 | 38 | 10.8 | 240 | 0 | 16.8 | 23 | 150 | 60.38411 | 373.2826 | 90
5 | 2025-01-05 | 102:00 | 2025-01-05 06:00 | 42 | 41 | 10.9 | 250 | 0 | 40 | 10.9 | 350 | 0 | 40 | 10.8 | 0 | 0 | 15.8 | 39 | 10.8 | 0 | 0 | 13 | 38 | 10.7 | 0 | 0 | 18 | 37 | 10.7 | 0 | 0 | 15 | 37 | 10.7 | 0 | 0 | 15 | 38 | 10.8 | 150 | 0 | 17 | 23 | 140 | 60.59163 | 372.8309 | 90
| 2025-01-05 | 104:00 | 2025-01-05 08:00 | 43 | 41 | 11.3 | 350 | 0 | 39 | 11.3 | 300 | 0 | 38 | 11.2 | 0 | 0 | 15.6 | 37 | 11.1 | 0 | 0 | 14 | 36 | 11.2 | 0 | 0 | 14.6 | 36 | 11 | 0 | 0 | 19 | 36 | 10.9 | 0 | 0 | 11.4 | 34 | 10.8 | 200 | 0 | 15 | 25 | 210 | 60.77474 | 371.4963 | 90
| 2025-01-05 | 106:00 | 2025-01-05 10:00 | 41 | 41 | 10.9 | 300 | 0 | 39 | 11.1 | 300 | 0 | 38 | 11.1 | 0 | 0 | 15.2 | 37 | 11.1 | 0 | 0 | 14 | 36 | 11.1 | 0 | 0 | 15 | 36 | 10.9 | 0 | 0 | 18.6 | 35 | 10.9 | 0 | 0 | 13.2 | 35 | 10.7 | 250 | 0 | 16 | 25 | 180 | 60.60384 | 372.8894 | 90
| 2025-01-05 | 108:00 | 2025-01-05 12:00 | 41 | 40 | 10.7 | 250 | 0 | 43 | 11.2 | 300 | 0 | 38 | 11.4 | 0 | 0 | 15.6 | 36 | 11.7 | 0 | 0 | 14 | 37 | 11.1 | 0 | 0 | 15 | 37 | 11 | 0 | 0 | 18.6 | 36 | 10.9 | 0 | 0 | 12 | 35 | 10.9 | 220 | 0 | 15.6 | 25 | 180 | 59.85921 | 212.4758 | 90
| 2025-01-05 | 110:00 | 2025-01-05 14:00 | 40 | 41 | 10.8 | 250 | 0 | 42 | 11.2 | 300 | 0 | 38 | 11.4 | 0 | 0 | 15.4 | 37 | 11.3 | 0 | 0 | 13.6 | 37 | 11.1 | 0 | 0 | 14.4 | 37 | 11 | 0 | 0 | 17.8 | 36 | 10.9 | 0 | 0 | 11.6 | 34 | 10.9 | 230 | 0 | 15.2 | 25 | 180 | 59.83887 | 186.9142 | 90
| 2025-01-05 | 112:00 | 2025-01-05 16:00 | 0 | 40 | 10.9 | 300 | 0 | 41 | 11.2 | 300 | 0 | 39 | 11.3 | 0 | 0 | 15.6 | 37 | 11.2 | 0 | 0 | 13.8 | 36 | 11.1 | 0 | 0 | 14.8 | 37 | 11 | 0 | 0 | 18.6 | 36 | 10.9 | 0 | 0 | 11.6 | 35 | 10.9 | 230 | 0 | 15 | 25 | 170 | 59.01286 | 374.5563 | 90
| 2025-01-05 | 114:00 | 2025-01-05 18:00 | 0 | 41 | 10.3 | 250 | 0 | 40 | 10.8 | 250 | 0 | 38 | 11 | 0 | 0 | 15.6 | 37 | 10.9 | 0 | 0 | 14 | 36 | 10.8 | 0 | 0 | 15 | 36 | 11 | 0 | 0 | 19 | 36 | 10.8 | 0 | 0 | 13.8 | 35 | 10.8 | 210 | 0 | 16.2 | 0 | 0 | 59.611 | 379.784 | 90
| 2025-01-05 | 116:00 | 2025-01-05 20:00 | - | 40 | 10.9 | 300 | - | 41 | 11.2 | 300 | - | 39 | 11.3 | - | - | 15.6 | 37 | 11.2 | - | - | 13.8 | 36 | 11.1 | - | - | 14.8 | 37 | 11 | - | - | 18.6 | 36 | 10.9 | - | - | 11.6 | 35 | 10.9 | 230 | 0 | 15 | - | - | 59.19189 | 382.7772 | 90
| 2025-01-05 | 118:00 | 2025-01-05 22:00 | - | 41 | 10.3 | 250 | - | 40 | 10.8 | 250 | - | 38 | 11 | - | - | 15.6 | 37 | 10.9 | - | - | 14 | 36 | 10.8 | - | - | 15 | 36 | 11 | - | - | 19 | 36 | 10.8 | - | - | 13.8 | 35 | 10.8 | 210 | 0 | 16.2 | - | - | 59.29362 | 383.3083 | 90
| 2025-01-05 | 120:00 | 2025-01-06 | 0 | 41 | 10.8 | 250 | 0 | 40 | 10.8 | 250 | 0 | 43 | 11 | 0 | 0 | 15.8 | 43 | 10.7 | 0 | 0 | 11 | 42 | 10.8 | 0 | 0 | 19 | 40 | 10.7 | 0 | 0 | 15 | 41 | 10.7 | 0 | 0 | 15 | 38 | 10.8 | 170 | 0 | 16 | 27 | 130 | 59.43196 | 382.0484 | 90
| 2025-01-05 | 122:00 | 2025-01-06 02:00 | - | 40 | 10.7 | 250 | 0 | 40 | 10.7 | 250 | 0 | 39 | 10.8 | 0 | 0 | 15.8 | 40 | 10.7 | 0 | 0 | 12 | 41 | 10.7 | 0 | 0 | 18 | 39 | 10.7 | 0 | 0 | 15 | 39 | 10.7 | 0 | 0 | 14 | 38 | 10.8 | 180 | 0 | 15.8 | 24 | 130 | 70.82926 | 345.2772 | 90
| 2025-01-05 | 124:00 | 2025-01-06 04:00 | - | 39 | 10.5 | 250 | 0 | 40 | 10.6 | 250 | 0 | 40 | 10.6 | 0 | 0 | 16 | 38 | 10.7 | 0 | 0 | 11 | 39 | 10.7 | 0 | 0 | 17 | 37 | 10.7 | 0 | 0 | 14.8 | 37 | 10.6 | 0 | 0 | 14 | 37 | 10.7 | 170 | 0 | 15.8 | - | - | 70.75195 | 307.1294 | 90
6 | 2025-01-06 | 126:00 | 2025-01-06 06:00 | - | 40 | 10.5 | 250 | 0 | 40 | 10.5 | 250 | 0 | 40 | 10.6 | 0 | 0 | 16 | 39 | 10.7 | 0 | 0 | 13 | 37 | 10.6 | 0 | 0 | 17 | 39 | 10.7 | 0 | 0 | 15 | 38 | 10.6 | 0 | 0 | 15 | 36 | 10.6 | 0 | 0 | 16 | - | - | 70.33691 | 291.7982 | 90
| 2025-01-06 | 128:00 | 2025-01-06 08:00 | 38 | 38 | 10.6 | 250 | 0 | 38 | 10.5 | 250 | 0 | 37 | 10.7 | 0 | 0 | 14.6 | 38 | 10.8 | 0 | 0 | 13 | 38 | 10.9 | 0 | 0 | 15.6 | 35 | 10.8 | 0 | 0 | 15 | 35 | 10.7 | 0 | 0 | 13 | 34 | 10.8 | 170 | 0 | 17 | 0 | 0 | 70.63802 | 306.9837 | 90
| 2025-01-06 | 130:00 | 2025-01-06 10:00 | 42 | 40 | 10.6 | 300 | 0 | 40 | 10.7 | 250 | 0 | 38 | 10.7 | 0 | 0 | 14.2 | 38 | 10.8 | 0 | 0 | 13.2 | 38 | 10.8 | 0 | 0 | 15.4 | 36 | 10.8 | 0 | 0 | 15 | 35 | 10.7 | 0 | 0 | 13.4 | 37 | 10.8 | 200 | 0 | 17.2 | 25 | 150 | 72.18018 | 303.5411 | 90
| 2025-01-06 | 132:00 | 2025-01-06 12:00 | 40 | 38 | 10.7 | 500 | 0 | 38 | 10.7 | 650 | 0 | 37 | 10.9 | 0 | 0 | 11 | 37 | 10.9 | 0 | 0 | 13 | 38 | 11 | 0 | 0 | 15.2 | 37 | 10.8 | 0 | 0 | 15.2 | 36 | 10.7 | 0 | 0 | 13.2 | 34 | 10.8 | 270 | 0 | 17 | 26 | 210 | 72.16796875 | 296.6352 | 90
| 2025-01-06 | 134:00 | 2025-01-06 14:00 | 40 | 38 | 10.1 | 350 | 0 | 38 | 10.7 | 600 | 0 | 37 | 10.8 | 0 | 0 | 11.2 | 37 | 10.9 | 0 | 0 | 13.4 | 38 | 10.9 | 0 | 0 | 15.6 | 37 | 10.9 | 0 | 0 | 15 | 36 | 10.8 | 0 | 0 | 13.2 | 34 | 10.8 | 250 | 0 | 16.2 | 26 | 210 | 69.4987 | 247.7924 | 90
| 2025-01-06 | 136:00 | 2025-01-06 16:00 | 40 | 40 | 10.2 | 350 | 0 | 40 | 10.4 | 550 | 0 | 35 | 10.5 | 0 | 0 | 6 | 38 | 10.7 | 0 | 0 | 12 | 38 | 10.7 | 0 | 0 | 16 | 36 | 10.8 | 0 | 0 | 15 | 35 | 10.7 | 0 | 0 | 14.6 | 37 | 10.7 | 230 | 0 | 17 | 25 | 190 | 72.17204 | 290.0874 | 90
| 2025-01-06 | 138:00 | 2025-01-06 18:00 | 40 | 40 | 10.2 | 250 | 0 | 38 | 10.4 | 300 | 0 | 35 | 10.4 | 0 | 0 | 3 | 37 | 10.7 | 0 | 0 | 12.8 | 38 | 10.7 | 0 | 0 | 16 | 36 | 10.8 | 0 | 0 | 15 | 36 | 10.7 | 0 | 0 | 14.8 | 35 | 10.7 | 220 | 0 | 17 | 25 | 210 | 71.28092 | 294.8388 | 90
| 2025-01-06 | 140:00 | 2025-01-06 20:00 | 40 | 43 | 10.9 | 250 | 0 | 40 | 10.7 | 300 | 0 | 40 | 10.6 | 0 | 0 | 10 | 39 | 10.5 | 0 | 0 | 9 | 37 | 10.7 | 0 | 0 | 17 | 37 | 10.8 | 0 | 0 | 14.8 | 37 | 10.8 | 0 | 0 | 14.8 | 36 | 10.8 | 200 | 0 | 18 | 24 | 150 | 72.57487 | 293.8345 | 90
| 2025-01-06 | 142:00 | 2025-01-06 22:00 | 41 | 41 | 10.9 | 250 | 0 | 37 | 10.8 | 350 | 0 | 39 | 10.7 | 0 | 0 | 14 | 37 | 10.6 | 0 | 0 | 5 | 37 | 10.7 | 0 | 0 | 17 | 38 | 10.7 | 0 | 0 | 14 | 37 | 10.8 | 0 | 0 | 14 | 37 | 10.8 | 230 | 0 | 17 | 25 | 160 | 71.03678 | 290.3221 | 90
| 2025-01-06 | 144:00 | 2025-01-07 | 45 | 42 | 10.9 | 250 | 0 | 42 | 10.8 | 350 | 0 | 40 | 10.8 | 0 | 0 | 16 | 39 | 10.7 | 0 | 0 | 7 | 39 | 10.7 | 0 | 0 | 11 | 38 | 10.7 | 0 | 0 | 15 | 37 | 10.7 | 0 | 0 | 14 | 36 | 10.7 | 250 | 0 | 17 | 23 | 150 | 70.08463 | 290.3756 | 90
| 2025-01-06 | 146:00 | 2025-01-07 02:00 | 41 | 42 | 10.9 | 250 | 0 | 41 | 10.9 | 300 | 0 | 41 | 10.9 | 0 | 0 | 17.8 | 40 | 10.8 | 0 | 0 | 11 | 39 | 10.8 | 0 | 0 | 7 | 37 | 10.7 | 0 | 0 | 14 | 36 | 10.7 | 0 | 0 | 15 | 36 | 10.8 | 250 | 0 | 17.2 | 24 | 170 | 73.47005 | 297.7359 | 90
| 2025-01-06 | 148:00 | 2025-01-07 04:00 | 39 | 41 | 10.7 | 300 | 0 | 40 | 10.8 | 300 | 0 | 40 | 10.8 | 0 | 0 | 17 | 39 | 10.8 | 0 | 0 | 14 | 38 | 10.7 | 0 | 0 | 5 | 38 | 10.7 | 0 | 0 | 13.8 | 38 | 10.8 | 0 | 0 | 14.8 | 37 | 10.8 | 240 | 0 | 17 | 25 | 160 | 70.67464 | 298.6359 | 90
7 | 2025-01-07 | 150:00 | 2025-01-07 06:00 | 37 | 40 | 10.6 | 350 | 0 | 40 | 10.7 | 300 | 0 | 39 | 10.7 | 0 | 0 | 17.8 | 38 | 10.7 | 0 | 0 | 15 | 38 | 10.6 | 0 | 0 | 7 | 37 | 10.7 | 0 | 0 | 10 | 37 | 10.7 | 0 | 0 | 15 | 37 | 10.8 | 250 | 0 | 17.2 | 24 | 170 | 70.52002 | 292.5846 | 90
| 2025-01-07 | 152:00 | 2025-01-07 08:00 | 34 | 39 | 11.6 | 300 | 0 | 41 | 11.2 | 300 | 0 | 38 | 10.9 | 0 | 0 | 18.18 | 37 | 10.8 | 0 | 0 | 15 | 38 | 10.7 | 0 | 0 | 8.8 | 37 | 10.7 | 0 | 0 | 6.6 | 38 | 10.6 | 0 | 0 | 13.8 | 37 | 10.6 | 270 | 0 | 13 | 29 | 220 | 65.99121 | 320.7454 | 90
| 2025-01-07 | 154:00 | 2025-01-07 10:00 | 0 | 39 | 11.7 | 350 | 0 | 41 | 11.2 | 300 | 0 | 38 | 11.1 | 0 | 0 | 18.8 | 37 | 10.9 | 0 | 0 | 14 | 38 | 10.8 | 0 | 0 | 14.4 | 38 | 10.8 | 0 | 0 | 7.6 | 37 | 10.7 | 0 | 0 | 10.2 | 35 | 10.7 | 230 | 0 | 17 | 27 | 180 | 70.84961 | 315.9034 | 90
| 2025-01-07 | 156:00 | 2025-01-07 12:00 | 45 | 40 | 11.7 | 350 | 0 | 40 | 11.2 | 300 | 0 | 38 | 11 | 0 | 0 | 19.8 | 37 | 10.9 | 0 | 0 | 15 | 38 | 10.8 | 0 | 0 | 16 | 38 | 10.8 | 0 | 0 | 8 | 37 | 10.7 | 0 | 0 | 8 | 35 | 10.7 | 230 | 0 | 17 | 0 | 0 | 68.29427 | 279.9748 | 90
| 2025-01-07 | 158:00 | 2025-01-07 14:00 | 40 | 39 | 11.3 | 300 | 0 | 38 | 11.2 | 300 | 0 | 39 | 11.2 | 0 | 0 | 19 | 37 | 11.1 | 0 | 0 | 12.6 | 38 | 10.9 | 0 | 0 | 16 | 37 | 10.8 | 0 | 0 | 10.4 | 37 | 10.7 | 0 | 0 | 5.6 | 37 | 10.7 | 270 | 0 | 17.4 | 28 | 200 | 67.9362 | 320.1719 | 90
| 2025-01-07 | 160:00 | 2025-01-07 16:00 | 38 | 37 | 11.3 | 200 | 0 | 37 | 11.3 | 250 | 0 | 38 | 11.2 | 0 | 0 | 19 | 36 | 11.1 | 0 | 0 | 15 | 38 | 10.9 | 0 | 0 | 15 | 38 | 10.7 | 0 | 0 | 14 | 36 | 10.6 | 0 | 0 | 7 | 36 | 10.7 | 260 | 0 | 12 | 26 | 200 | 76.93278 | 265.5674 | 90
| 2025-01-07 | 162:00 | 2025-01-07 18:00 | 38 | 38 | 11.3 | 250 | 0 | 37 | 11.3 | 250 | 0 | 38 | 11.2 | 0 | 0 | 19 | 37 | 11.1 | 0 | 0 | 15 | 38 | 10.8 | 0 | 0 | 15.4 | 37 | 10.7 | 0 | 0 | 16 | 36 | 10.6 | 0 | 0 | 8 | 35 | 10.7 | 250 | 0 | 8 | 25 | 200 | 68.96565 | 268.7992 | 90
| 2025-01-07 | 164:00 | 2025-01-07 20:00 | 39 | 35 | 11 | 250 | 0 | 39 | 10.9 | 300 | 0 | 37 | 10.9 | 0 | 0 | 17 | 37 | 10.8 | 0 | 0 | 14 | 36 | 10.8 | 0 | 0 | 15 | 36 | 10.8 | 0 | 0 | 15 | 36 | 10.8 | 0 | 0 | 11 | 36 | 10.8 | 230 | 0 | 7 | 29 | 200 | 68.14371 | 325.9388 | 90
| 2025-01-07 | 166:00 | 2025-01-07 22:00 | 40 | 38 | 10.9 | 300 | 0 | 39 | 10.9 | 300 | 0 | 39 | 10.8 | 0 | 0 | 17.2 | 38 | 10.8 | 0 | 0 | 14.8 | 38 | 10.8 | 0 | 0 | 15 | 37 | 10.8 | 0 | 0 | 14.8 | 37 | 10.8 | 0 | 0 | 12 | 36 | 10.8 | 250 | 0 | 10 | 27 | 200 | 67.96875 | 325.2871 | 90
| 2025-01-07 | 168:00 | 2025-01-08 | 43 | 41 | 10.9 | 200 | 0 | 35 | 10.9 | 300 | 0 | 37 | 10.9 | 0 | 0 | 17 | 37 | 10.8 | 0 | 0 | 15 | 37 | 10.8 | 0 | 0 | 15.8 | 36 | 10.7 | 0 | 0 | 14.8 | 36 | 10.7 | 0 | 0 | 13 | 36 | 10.8 | 210 | 0 | 11 | 25 | 190 | 64.76237 | 331.8804 | 90
| 2025-01-07 | 170:00 | 2025-01-08 02:00 | 41 | 40 | 10.9 | 250 | 0 | 37 | 10.8 | 300 | 0 | 38 | 10.8 | 0 | 0 | 17.8 | 37 | 10.7 | 0 | 0 | 15 | 36 | 10.7 | 0 | 0 | 15 | 37 | 10.7 | 0 | 0 | 14 | 37 | 10.7 | 0 | 0 | 13 | 37 | 10.7 | 210 | 0 | 11.2 | 25 | 190 | 65.18962 | 326.3404 | 90
| 2025-01-07 | 172:00 | 2025-01-08 04:00 | 42 | 39 | 10.8 | 250 | 0 | 38 | 10.8 | 300 | 0 | 38 | 10.7 | 0 | 0 | 17 | 38 | 10.6 | 0 | 0 | 14 | 37 | 10.6 | 0 | 0 | 15 | 37 | 10.6 | 0 | 0 | 16 | 37 | 10.7 | 0 | 0 | 13 | 38 | 10.7 | 200 | 0 | 12 | 24 | 170 | 64.63623 | 333.8812 | 90
8 | 2025-01-08 | 174:00 | 2025-01-08 06:00 | 42 | 40 | 10.6 | 300 | 0 | 39 | 10.7 | 350 | 0 | 39 | 10.7 | 0 | 0 | 17.2 | 39 | 10.7 | 0 | 0 | 14.8 | 38 | 10.7 | 0 | 0 | 15 | 38 | 10.6 | 0 | 0 | 15 | 37 | 10.6 | 0 | 0 | 13.2 | 37 | 10.7 | 210 | 0 | 12 | 27 | 170 | 64.51009 | 333.2419 | 90
| 2025-01-08 | 176:00 | 2025-01-08 08:00 | 40 | 40 | 11.1 | 350 | 0 | 40 | 10.8 | 250 | 0 | 38 | 10.9 | 0 | 0 | 17 | 38 | 11 | 0 | 0 | 15 | 37 | 11 | 0 | 0 | 15 | 38 | 10.9 | 0 | 0 | 15.6 | 35 | 10.9 | 0 | 0 | 12 | 36 | 10.9 | 270 | 0 | 12 | 30 | 170 | 64.99431 | 333.0607 | 90
| 2025-01-08 | 178:00 | 2025-01-08 10:00 | 40 | 40 | 11.1 | 350 | 0 | 40 | 10.8 | 250 | 0 | 38 | 10.9 | 0 | 0 | 17 | 38 | 11 | 0 | 0 | 15 | 37 | 11 | 0 | 0 | 15 | 37 | 10.9 | 0 | 0 | 15.6 | 36 | 10.9 | 0 | 0 | 12 | 36 | 10.9 | 270 | 0 | 11.8 | 30 | 170 | 65.58838 | 333.2624 | 90
| 2025-01-08 | 180:00 | 2025-01-08 12:00 | 38 | 40 | 11.2 | 350 | 0 | 39 | 10.8 | 250 | 0 | 38 | 10.8 | 0 | 0 | 17.2 | 38 | 10.9 | 0 | 0 | 15 | 37 | 11 | 0 | 0 | 15 | 36 | 10.9 | 0 | 0 | 15.4 | 35 | 10.9 | 0 | 0 | 12.2 | 34 | 10.9 | 250 | 0 | 11.8 | 28 | 150 | 64.74609375 | 334.5942 | 90
| 2025-01-08 | 182:00 | 2025-01-08 14:00 | 38 | 39 | 11.1 | 350 | 0 | 39 | 10.9 | 250 | 0 | 38 | 10.8 | 0 | 0 | 17.6 | 37 | 11 | 0 | 0 | 14.2 | 38 | 11 | 0 | 0 | 15.2 | 36 | 10.9 | 0 | 0 | 15 | 36 | 10.9 | 0 | 0 | 12 | 34 | 10.9 | 250 | 0 | 12 | 28 | 150 | 64.72168 | 337.2866 | 90
| 2025-01-08 | 184:00 | 2025-01-08 16:00 | 38 | 39 | 11.2 | 350 | 0 | 38 | 10.9 | 300 | 0 | 38 | 10.8 | 0 | 0 | 17.2 | 36 | 10.8 | 0 | 0 | 14 | 38 | 10.8 | 0 | 0 | 15 | 37 | 10.8 | 0 | 0 | 15.2 | 35 | 10.8 | 0 | 0 | 13 | 35 | 10.9 | 250 | 0 | 15.6 | 29 | 160 | 64.44499 | 338.6262 | 90
| 2025-01-08 | 186:00 | 2025-01-08 18:00 | 39 | 40 | 11.3 | 350 | 0 | 39 | 11 | 300 | 0 | 38 | 10.9 | 0 | 0 | 17.2 | 37 | 10.8 | 0 | 0 | 13.8 | 38 | 10.8 | 0 | 0 | 15 | 38 | 10.8 | 0 | 0 | 15.2 | 34 | 10.8 | 0 | 0 | 13 | 33 | 10.9 | 250 | 0 | 19 | 27 | 170 | 64.37581 | 341.208 | 90
| 2025-01-08 | 188:00 | 2025-01-08 20:00 | 36 | 42 | 11 | 300 | 0 | 41 | 10.9 | 300 | 0 | 40 | 10.9 | 0 | 0 | 18 | 39 | 10.8 | 0 | 0 | 13 | 39 | 10.8 | 0 | 0 | 15.4 | 39 | 10.8 | 0 | 0 | 15 | 39 | 10.8 | 0 | 0 | 13 | 35 | 10.9 | 190 | 0 | 19 | 24 | 160 | 64.5874 | 343.1298 | 90
| 2025-01-08 | 190:00 | 2025-01-08 22:00 | 40 | 43 | 10.9 | 300 | 0 | 41 | 10.8 | 300 | 0 | 40 | 10.8 | 0 | 0 | 17.6 | 38 | 10.8 | 0 | 0 | 13.2 | 38 | 10.7 | 0 | 0 | 15 | 38 | 10.7 | 0 | 0 | 15 | 39 | 10.7 | 0 | 0 | 13.2 | 36 | 10.8 | 180 | 0 | 18.4 | 25 | 160 | 62.65462 | 341.0232 | 90
| 2025-01-08 | 192:00 | 2025-01-09 | 42 | 42 | 10.9 | 300 | 0 | 42 | 10.9 | 300 | 0 | 41 | 10.8 | 0 | 0 | 18 | 39 | 10.8 | 0 | 0 | 13.4 | 39 | 10.8 | 0 | 0 | 16.4 | 39 | 10.8 | 0 | 0 | 15.4 | 38 | 10.8 | 0 | 0 | 13.2 | 38 | 10.8 | 200 | 0 | 19 | 23 | 170 | 64.73389 | 342.282 | 90
| 2025-01-08 | 194:00 | 2025-01-09 02:00 | 39 | 42 | 10.9 | 350 | 0 | 40 | 10.9 | 300 | 0 | 39 | 10.7 | 0 | 0 | 17.8 | 38 | 10.7 | 0 | 0 | 13 | 38 | 10.7 | 0 | 0 | 15 | 37 | 10.8 | 0 | 0 | 15 | 37 | 10.8 | 0 | 0 | 13 | 37 | 10.8 | 210 | 0 | 18.8 | 24 | 170 | 64.21712 | 339.4108 | 90
| 2025-01-08 | 196:00 | 2025-01-09 04:00 | 39 | 41 | 10.8 | 350 | 0 | 39 | 10.9 | 350 | 0 | 39 | 10.8 | 0 | 0 | 17.6 | 38 | 10.7 | 0 | 0 | 13.8 | 37 | 10.7 | 0 | 0 | 15.8 | 37 | 10.8 | 0 | 0 | 15 | 36 | 10.8 | 0 | 0 | 13.2 | 36 | 10.8 | 220 | 0 | 19 | 27 | 190 | 64.07063 | 338.0616 | 90
9 | 2025-01-09 | 198:00 | 2025-01-09 06:00 | 38 | 41 | 10.9 | 350 | 0 | 41 | 10.8 | 350 | 0 | 40 | 10.8 | 0 | 0 | 18 | 39 | 10.8 | 0 | 0 | 13.4 | 38 | 10.8 | 0 | 0 | 15 | 37 | 10.7 | 0 | 0 | 15.4 | 38 | 10.8 | 0 | 0 | 13 | 40 | 10.8 | 210 | 0 | 19 | 25 | 190 | 64.91292 | 333.9908 | 90
| 2025-01-09 | 200:00 | 2025-01-09 08:00 | 37 | 39 | 11 | 350 | 0 | 40 | 11 | 350 | 0 | 39 | 11 | 0 | 0 | 19 | 39 | 11 | 0 | 0 | 13.6 | 37 | 11 | 0 | 0 | 18.2 | 37 | 10.9 | 0 | 0 | 16 | 38 | 10.9 | 0 | 0 | 14 | 38 | 10.9 | 220 | 0 | 18 | 30 | 190 | 65.01057 | 332.9232 | 90
| 2025-01-09 | 202:00 | 2025-01-09 10:00 | 39 | 37 | 11 | 350 | 0 | 40 | 11 | 350 | 0 | 38 | 11 | 0 | 0 | 18.8 | 37 | 11 | 0 | 0 | 13.8 | 36 | 11 | 0 | 0 | 18.2 | 39 | 10.9 | 0 | 0 | 15.8 | 36 | 10.9 | 0 | 0 | 14.6 | 38 | 10.9 | 210 | 0 | 18.2 | 30 | 170 | 65.62093 | 332.3108 | 90
| 2025-01-09 | 204:00 | 2025-01-09 12:00 | 38 | 35 | 11 | 350 | 0 | 37 | 11 | 300 | 0 | 37 | 11 | 0 | 0 | 18.4 | 37 | 11 | 0 | 0 | 14 | 36 | 11 | 0 | 0 | 18 | 38 | 10.9 | 0 | 0 | 16.4 | 36 | 10.9 | 0 | 0 | 14.2 | 37 | 10.9 | 200 | 0 | 18.2 | 29 | 170 | 65.0472 | 331.7072 | 90
| 2025-01-09 | 206:00 | 2025-01-09 14:00 | - | 39 | 11 | 300 | 0 | 39 | 11 | 300 | 0 | 37 | 11 | 0 | 0 | 18.6 | 36 | 11 | 0 | 0 | 14 | 39 | 11 | 0 | 0 | 18.4 | 37 | 10.8 | 0 | 0 | 15.8 | 38 | 10.8 | 0 | 0 | 14 | 35 | 10.8 | 200 | 0 | 18.4 | 30 | 160 | 64.8885 | 334.9925 | 90
| 2025-01-09 | 208:00 | 2025-01-09 16:00 | - | 38 | 11 | 300 | 0 | 38 | 11 | 300 | 0 | 37 | 11 | 0 | 0 | 19 | 35 | 11 | 0 | 0 | 14.2 | 38 | 11 | 0 | 0 | 18.2 | 35 | 10.8 | 0 | 0 | 15.8 | 37 | 10.8 | 0 | 0 | 14.2 | 36 | 10.8 | 200 | 0 | 18.2 | 30 | 160 | 64.78271 | 333.8419 | 90
| 2025-01-09 | 210:00 | 2025-01-09 18:00 | 39 | 40 | 11 | 300 | 0 | 40 | 11 | 250 | 0 | 39 | 11 | 0 | 0 | 19 | 38 | 11 | 0 | 0 | 14 | 35 | 10.9 | 0 | 0 | 18 | 35 | 10.8 | 0 | 0 | 16.6 | 38 | 10.8 | 0 | 0 | 14.2 | 38 | 10.8 | 180 | 0 | 19 | 33 | 150 | 63.88346 | 337.3887 | 90
| 2025-01-09 | 212:00 | 2025-01-09 20:00 | 38 | 40 | 11.2 | 350 | 0 | 38 | 11.3 | 300 | 0 | 38 | 11 | 0 | 0 | 19 | 39 | 11 | 0 | 0 | 13 | 39 | 10.9 | 0 | 0 | 18 | 40 | 10.8 | 0 | 0 | 16 | 40 | 10.7 | 0 | 0 | 12.4 | 38 | 10.7 | 260 | 0 | 18 | 27 | 200 | 63.7207 | 336.7343 | 90
| 2025-01-09 | 214:00 | 2025-01-09 22:00 | 38 | 39 | 11 | 350 | 0 | 38 | 11 | 300 | 0 | 39 | 10.9 | 0 | 0 | 18.8 | 38 | 10.9 | 0 | 0 | 13.2 | 38 | 10.9 | 0 | 0 | 17 | 39 | 10.8 | 0 | 0 | 16 | 39 | 10.7 | 0 | 0 | 13 | 38 | 10.7 | 250 | 0 | 18 | 25 | 190 | 64.24153 | 337.0668 | 90
| 2025-01-09 | 216:00 | 2025-01-10 | 39 | 38 | 11 | 350 | 0 | 40 | 11 | 350 | 0 | 40 | 10.9 | 0 | 0 | 19 | 39 | 10.9 | 0 | 0 | 13 | 39 | 10.9 | 0 | 0 | 18 | 39 | 10.8 | 0 | 0 | 15 | 39 | 10.8 | 0 | 0 | 12.8 | 39 | 10.8 | 220 | 0 | 17.8 | 27 | 170 | 63.72477 | 338.2182 | 90
| 2025-01-09 | 218:00 | 2025-01-10 02:00 | 38 | 40 | 10.9 | 300 | 0 | 40 | 10.9 | 350 | 0 | 40 | 10.9 | 0 | 0 | 18 | 39 | 10.9 | 0 | 0 | 13.8 | 39 | 10.8 | 0 | 0 | 17.8 | 38 | 10.8 | 0 | 0 | 15 | 38 | 10.8 | 0 | 0 | 13 | 38 | 10.8 | 230 | 0 | 18 | 25 | 170 | 64.12761 | 337.7333 | 90
| 2025-01-09 | 220:00 | 2025-01-10 04:00 | 40 | 41 | 10.9 | 300 | 0 | 40 | 10.9 | 350 | 0 | 40 | 10.8 | 0 | 0 | 18.4 | 38 | 10.8 | 0 | 0 | 13.8 | 38 | 10.8 | 0 | 0 | 18 | 37 | 10.7 | 0 | 0 | 15.8 | 37 | 10.7 | 0 | 0 | 12 | 37 | 10.8 | 230 | 0 | 18 | 24 | 180 | 64.54671 | 340.5027 | 90
10 | 2025-01-10 | 222:00 | 2025-01-10 06:00 | 39 | 40 | 10.9 | 300 | 0 | 39 | 10.8 | 300 | 0 | 40 | 10.8 | 0 | 0 | 18 | 39 | 10.7 | 0 | 0 | 13 | 37 | 10.7 | 0 | 0 | 17 | 37 | 10.7 | 0 | 0 | 16 | 38 | 10.7 | 0 | 0 | 13 | 37 | 10.7 | 220 | 0 | 18 | 25 | 180 | 64.38802 | 335.4515 | 90
| 2025-01-10 | 224:00 | 2025-01-10 08:00 | 39 | 38 | 10.8 | 300 | 0 | 40 | 11.2 | 300 | 0 | 37 | 11.3 | 0 | 0 | 17 | 36 | 11.3 | 0 | 0 | 12.4 | 34 | 11.1 | 0 | 0 | 17.6 | 38 | 11.1 | 0 | 0 | 15 | 38 | 11 | 0 | 0 | 12 | 35 | 10.9 | 210 | 0 | 16.4 | 30 | 190 | 64.59961 | 340.617 | 90
| 2025-01-10 | 226:00 | 2025-01-10 10:00 | 40 | 40 | 10.9 | 300 | 0 | 40 | 11.2 | 300 | 0 | 38 | 11.3 | 0 | 0 | 17 | 37 | 11.3 | 0 | 0 | 12.4 | 35 | 11.1 | 0 | 0 | 17.6 | 38 | 11.1 | 0 | 0 | 15 | 38 | 11 | 0 | 0 | 12.2 | 36 | 10.9 | 200 | 0 | 16.8 | 29 | 180 | 65.14079 | 337.9247 | 90
| 2025-01-10 | 228:00 | 2025-01-10 12:00 | 38 | 37 | 10.9 | 300 | 0 | 39 | 11.2 | 300 | 0 | 38 | 11.3 | 0 | 0 | 17.2 | 38 | 11.3 | 0 | 0 | 12.4 | 36 | 11.2 | 0 | 0 | 17.8 | 39 | 11.1 | 0 | 0 | 15.2 | 37 | 11 | 0 | 0 | 12.2 | 35 | 11 | 200 | 0 | 17 | 29 | 180 | 64.83562 | 333.8301 | 90
| 2025-01-10 | 230:00 | 2025-01-10 14:00 | 39 | 39 | 10.9 | 350 | 0 | 38 | 11.2 | 300 | 0 | 39 | 11.3 | 0 | 0 | 17 | 38 | 11.3 | 0 | 0 | 12 | 37 | 11.1 | 0 | 0 | 17.8 | 38 | 11.1 | 0 | 0 | 15 | 36 | 11 | 0 | 0 | 12 | 35 | 11 | 210 | 0 | 17 | 27 | 180 | 65.26286 | 335.6169 | 90
| 2025-01-10 | 232:00 | 2025-01-10 16:00 | 35 | 38 | 11.2 | 350 | 0 | 37 | 11.4 | 300 | 0 | 35 | 11.1 | 0 | 0 | 17 | 34 | 11.1 | 0 | 0 | 12 | 36 | 11.1 | 0 | 0 | 18 | 35 | 11.1 | 0 | 0 | 15 | 36 | 11 | 0 | 0 | 12 | 35 | 11 | 210 | 0 | 18.4 | 29 | 190 | 64.42871 | 334.0454 | 90
| 2025-01-10 | 234:00 | 2025-01-10 18:00 | 35 | 36 | 11.2 | 300 | 0 | 36 | 11.1 | 300 | 0 | 36 | 11.1 | 0 | 0 | 17 | 34 | 11.1 | 0 | 0 | 12 | 36 | 11.1 | 0 | 0 | 18.4 | 35 | 11.1 | 0 | 0 | 15 | 36 | 11 | 0 | 0 | 12.2 | 36 | 11 | 210 | 0 | 18.4 | 39 | 190 | 64.26595 | 336.9033 | 90
| 2025-01-10 | 236:00 | 2025-01-10 20:00 | 38 | 38 | 10.8 | 300 | 0 | 39 | 10.9 | 300 | 0 | 40 | 11 | 0 | 0 | 19 | 40 | 11 | 0 | 0 | 14 | 39 | 11 | 0 | 0 | 16 | 38 | 11 | 0 | 0 | 15 | 40 | 11 | 0 | 0 | 14 | 40 | 11 | 240 | 0 | 19 | 25 | 160 | 64.35139 | 342.4595 | 90
| 2025-01-10 | 238:00 | 2025-01-10 22:00 | 37 | 35 | 10.8 | 300 | 0 | 38 | 11 | 250 | 0 | 37 | 10.8 | 0 | 0 | 18.8 | 38 | 11 | 0 | 0 | 13.8 | 37 | 11 | 0 | 0 | 16.6 | 38 | 10.9 | 0 | 0 | 15 | 36 | 10.9 | 0 | 0 | 14.2 | 36 | 10.9 | 220 | 0 | 18.8 | 24 | 140 | 64.61995 | 336.4999 | 90
| 2025-01-10 | 240:00 | 2025-01-11 | 39 | 36 | 10.8 | 300 | 0 | 36 | 11 | 250 | 0 | 38 | 10.8 | 0 | 0 | 18.8 | 36 | 11 | 0 | 0 | 13.8 | 36 | 11 | 0 | 0 | 16.4 | 37 | 10.9 | 0 | 0 | 15.2 | 38 | 10.9 | 0 | 0 | 13.8 | 37 | 10.9 | 220 | 0 | 18.6 | 24 | 150 | 65.25471 | 333.7577 | 90
| 2025-01-10 | 242:00 | 2025-01-11 02:00 | 38 | 38 | 11 | 300 | 0 | 40 | 10.8 | 250 | 0 | 38 | 10.7 | 0 | 0 | 18.6 | 37 | 10.9 | 0 | 0 | 14 | 37 | 10.9 | 0 | 0 | 16 | 38 | 11 | 0 | 0 | 15 | 38 | 11 | 0 | 0 | 13.6 | 39 | 11 | 230 | 0 | 18.8 | 28 | 160 | 65.67383 | 331.7776 | 90
| 2025-01-10 | 244:00 | 2025-01-11 04:00 | 37 | 37 | 10.9 | 300 | 0 | 37 | 10.8 | 250 | 0 | 37 | 10.7 | 0 | 0 | 18.8 | 38 | 10.8 | 0 | 0 | 14 | 38 | 11 | 0 | 0 | 16 | 37 | 10.9 | 0 | 0 | 15 | 37 | 10.9 | 0 | 0 | 14.4 | 38 | 10.8 | 240 | 0 | 19 | 26 | 150 | 66.097 | 331.7214 | 90
11 | 2025-01-11 | 246:00 | 2025-01-11 06:00 | 39 | 36 | 10.9 | 300 | 0 | 37 | 10.8 | 250 | 0 | 35 | 10.9 | 0 | 0 | 18.6 | 36 | 10.9 | 0 | 0 | 13.8 | 37 | 10.9 | 0 | 0 | 17 | 37 | 10.9 | 0 | 0 | 15 | 37 | 11 | 0 | 0 | 14.2 | 36 | 11 | 270 | 0 | 18.8 | 25 | 180 | 65.69011 | 335.7125 | 90
| 2025-01-11 | 248:00 | 2025-01-11 08:00 | 32 | 36 | 11 | 300 | 0 | 34 | 11.1 | 250 | 0 | 36 | 11.1 | 0 | 0 | 17 | 39 | 11.1 | 0 | 0 | 11 | 34 | 11.2 | 0 | 0 | 18 | 35 | 11.1 | 0 | 0 | 15.4 | 32 | 11.1 | 0 | 0 | 13 | 33 | 11.2 | 230 | 0 | 18 | 28 | 200 | 65.68604 | 331.9259 | 90
| 2025-01-11 | 250:00 | 2025-01-11 10:00 | 39 | 35 | 11.1 | 300 | 0 | 35 | 11.1 | 250 | 0 | 37 | 11.1 | 0 | 0 | 17 | 34 | 11 | 0 | 0 | 14 | 35 | 11.2 | 0 | 0 | 15.4 | 34 | 11.2 | 0 | 0 | 15 | 34 | 11.1 | 0 | 0 | 13 | 33 | 11.2 | 220 | 0 | 18 | 30 | 190 | 63.4765625 | 336.3296 | 90
| 2025-01-11 | 252:00 | 2025-01-11 12:00 | 33 | 35 | 11 | 350 | 0 | 35 | 11 | 250 | 0 | 35 | 11 | 0 | 0 | 17.2 | 35 | 11.1 | 0 | 0 | 14.6 | 34 | 11.1 | 0 | 0 | 15 | 33 | 11.2 | 0 | 0 | 15 | 35 | 11.2 | 0 | 0 | 12.8 | 35 | 11.1 | 250 | 0 | 17.8 | 31 | 210 | 63.88753 | 347.339 | 90
| 2025-01-11 | 254:00 | 2025-01-11 14:00 | 35 | 37 | 10.9 | 350 | 0 | 37 | 10.8 | 250 | 0 | 36 | 11.1 | 0 | 0 | 17.2 | 35 | 11.1 | 0 | 0 | 14.6 | 33 | 10.8 | 0 | 0 | 15 | 33 | 11.1 | 0 | 0 | 15 | 34 | 11.2 | 0 | 0 | 12.8 | 34 | 11.1 | 240 | 0 | 17.8 | 30 | 110 | 63.54167 | 349.3405 | 90
| 2025-01-11 | 256:00 | 2025-01-11 16:00 | 39 | 38 | 10.6 | 300 | 0 | 35 | 10.8 | 300 | 0 | 35 | 10.9 | 0 | 0 | 17 | 34 | 11 | 0 | 0 | 14 | 33 | 10.8 | 0 | 0 | 14.8 | 31 | 11.1 | 0 | 0 | 15 | 32 | 11.1 | 0 | 0 | 13 | 32 | 11.1 | 240 | 0 | 18 | 26 | 210 | 63.48877 | 352.2111 | 90
| 2025-01-11 | 258:00 | 2025-01-11 18:00 | 33 | 34 | 10.7 | 300 | 0 | 35 | 10.8 | 300 | 0 | 34 | 10.8 | 0 | 0 | 17 | 34 | 10.8 | 0 | 0 | 14 | 35 | 10.7 | 0 | 0 | 14.8 | 34 | 10.9 | 0 | 0 | 15.2 | 34 | 10.9 | 0 | 0 | 13 | 33 | 11 | 250 | 0 | 18 | 31 | 210 | 61.86116 | 353.8469 | 90
| 2025-01-11 | 260:00 | 2025-01-11 20:00 | 38 | 37 | 11 | 350 | 0 | 38 | 10.8 | 300 | 0 | 36 | 10.7 | 0 | 0 | 19 | 37 | 10.7 | 0 | 0 | 14 | 35 | 10.8 | 0 | 0 | 17 | 35 | 10.8 | 0 | 0 | 15 | 35 | 10.7 | 0 | 0 | 14 | 33 | 10.7 | 210 | 0 | 18 | 23 | 170 | 62.87842 | 351.5013 | 90
| 2025-01-11 | 262:00 | 2025-01-11 22:00 | 40 | 38 | 11 | 350 | 0 | 37 | 10.7 | 300 | 0 | 37 | 10.7 | 0 | 0 | 19 | 38 | 10.7 | 0 | 0 | 13.8 | 35 | 10.7 | 0 | 0 | 17.2 | 36 | 10.7 | 0 | 0 | 15.4 | 35 | 10.8 | 0 | 0 | 13.6 | 35 | 10.5 | 240 | 0 | 18.2 | 25 | 180 | 62.890625 | 353.6375 | 90
| 2025-01-11 | 264:00 | 2025-01-12 | 39 | 39 | 10.9 | 350 | 0 | 37 | 10.7 | 350 | 0 | 37 | 10.6 | 0 | 0 | 18.8 | 37 | 10.6 | 0 | 0 | 14 | 36 | 10.6 | 0 | 0 | 17 | 36 | 10.7 | 0 | 0 | 15.4 | 36 | 10.7 | 0 | 0 | 13.8 | 35 | 10.6 | 240 | 0 | 18 | 24 | 180 | 61.56413 | 354.4595 | 90
| 2025-01-11 | 266:00 | 2025-01-12 02:00 | 42 | 40 | 10.9 | 300 | 0 | 38 | 10.7 | 350 | 0 | 38 | 10.7 | 0 | 0 | 19 | 38 | 10.6 | 0 | 0 | 14 | 37 | 10.5 | 0 | 0 | 17.8 | 37 | 10.5 | 0 | 0 | 15.8 | 37 | 10.6 | 0 | 0 | 14 | 36 | 10.6 | 230 | 0 | 17.8 | 25 | 160 | 62.98014 | 353.3641 | 90
| 2025-01-11 | 268:00 | 2025-01-12 04:00 | - | 40 | 10.9 | 300 | 0 | 38 | 10.7 | 350 | 0 | 38 | 10.7 | 0 | 0 | 19 | 37 | 10.6 | 0 | 0 | 14 | 36 | 10.5 | 0 | 0 | 18 | 37 | 10.5 | 0 | 0 | 15.8 | 36 | 10.6 | 0 | 0 | 13.8 | 36 | 10.6 | 240 | 0 | 18 | 20 | 140 | 62.82959 | 351.0229 | 90
12 | 2025-01-12 | 270:00 | 2025-01-12 06:00 | - | 39 | 10.9 | 300 | 0 | 38 | 10.7 | 350 | 0 | 38 | 10.7 | 0 | 0 | 19 | 38 | 10.6 | 0 | 0 | 14 | 37 | 10.5 | 0 | 0 | 17 | 37 | 10.5 | 0 | 0 | 15 | 36 | 10.6 | 0 | 0 | 14 | 36 | 10.6 | 240 | 0 | 18 | - | - | 62.27214 | 351.414 | 90
| 2025-01-12 | 272:00 | 2025-01-12 08:00 | 36 | 38 | 11.4 | 350 | 0 | 34 | 10.9 | 300 | 0 | 35 | 10.8 | 0 | 0 | 18 | 33 | 10.8 | 0 | 0 | 12.8 | 33 | 10.9 | 0 | 0 | 16 | 34 | 10.7 | 0 | 0 | 15 | 32 | 10.8 | 0 | 0 | 14 | 31 | 10.8 | 220 | 0 | 18.6 | 0 | 0 | 63.13477 | 350.4231 | 90
| 2025-01-12 | 274:00 | 2025-01-12 10:00 | 35 | 35 | 11.5 | 600 | 0 | 35 | 10.8 | 550 | 0 | 35 | 11 | 0 | 0 | 18.8 | 33 | 10.9 | 0 | 0 | 12.4 | 34 | 10.9 | 0 | 0 | 16.8 | 34 | 10.8 | 0 | 0 | 15.4 | 33 | 10.3 | 0 | 0 | 14.4 | 34 | 10.9 | 220 | 0 | 18.8 | 26 | 140 | 63.41553 | 348.0704 | 90
| 2025-01-12 | 276:00 | 2025-01-12 12:00 | 0 | 36 | 11.5 | 600 | 0 | 35 | 10.9 | 550 | 0 | 35 | 11 | 0 | 0 | 18.4 | 34 | 10.9 | 0 | 0 | 12.6 | 34 | 10.9 | 0 | 0 | 16.2 | 34 | 10.8 | 0 | 0 | 15.8 | 33 | 10.8 | 0 | 0 | 13.8 | 32 | 10.9 | 230 | 0 | 18.4 | 27 | 200 | 63.21208 | 349.6042 | 90
| 2025-01-12 | 278:00 | 2025-01-12 14:00 | 0 | 35 | 11.4 | 600 | 0 | 37 | 11 | 550 | 0 | 36 | 10.9 | 0 | 0 | 18 | 33 | 10.8 | 0 | 0 | 12.8 | 34 | 10.8 | 0 | 0 | 16 | 34 | 10.8 | 0 | 0 | 15 | 33 | 10.9 | 0 | 0 | 14 | 32 | 10.8 | 210 | 0 | 18.6 | 25 | 150 | 62.63835 | 349.117 | 90
| 2025-01-12 | 280:00 | 2025-01-12 16:00 | 30 | 0 | 0 | 0 | 0 | 0 | 0 | 0 | 0 | 0 | 0 | 0 | 0 | 0 | 0 | 0 | 0 | 0 | 0 | 0 | 0 | 0 | 0 | 0 | 0 | 0 | 0 | 0 | 0 | 0 | 0 | 0 | 0 | 0 | 0 | 0 | 0 | 0 | 0 | 0 | 0 | 62.47559 | 350.2502 | 90
| 2025-01-12 | 282:00 | 2025-01-12 18:00 | 34 | 37 | 11.6 | 450 | 0 | 35 | 11.3 | 550 | 0 | 33 | 11 | 0 | 0 | 18.8 | 34 | 10.8 | 0 | 0 | 12.4 | 35 | 10.6 | 0 | 0 | 16.8 | 32 | 10.6 | 0 | 0 | 15.4 | 33 | 10.7 | 0 | 0 | 14.4 | 32 | 10.6 | 230 | 0 | 18.8 | 24 | 200 | 63.40739 | 350.5207 | 90
| 2025-01-12 | 284:00 | 2025-01-12 20:00 | 39 | 37 | 11 | 350 | 0 | 36 | 11 | 450 | 0 | 36 | 10.7 | 0 | 0 | 18.2 | 35 | 10.7 | 0 | 0 | 14 | 35 | 10.6 | 0 | 0 | 18 | 35 | 10.6 | 0 | 0 | 16 | 35 | 10.6 | 0 | 0 | 14 | 33 | 10.6 | 210 | 0 | 18 | 21 | 140 | 62.66276 | 350.354 | 90
| 2025-01-12 | 286:00 | 2025-01-12 22:00 | 39 | 38 | 11 | 350 | 0 | 37 | 11 | 400 | 0 | 36 | 10.8 | 0 | 0 | 18.6 | 36 | 10.8 | 0 | 0 | 13.6 | 35 | 10.6 | 0 | 0 | 18.2 | 35 | 10.7 | 0 | 0 | 16 | 36 | 10.6 | 0 | 0 | 14 | 34 | 10.6 | 220 | 0 | 19 | 22 | 140 | 62.34945 | 351.2408 | 90
| 2025-01-12 | 288:00 | 2025-01-13 | 38 | 36 | 10.9 | 300 | 0 | 38 | 11 | 400 | 0 | 38 | 11 | 0 | 0 | 18.4 | 37 | 11 | 0 | 0 | 13.8 | 36 | 10.9 | 0 | 0 | 18 | 35 | 10.8 | 0 | 0 | 16.2 | 35 | 10.9 | 0 | 0 | 13.6 | 34 | 10.8 | 220 | 0 | 18.6 | 24 | 130 | 62.61393 | 352.159 | 90
| 2025-01-12 | 290:00 | 2025-01-13 02:00 | 40 | 38 | 10.9 | 300 | 0 | 38 | 11 | 350 | 0 | 37 | 11 | 0 | 0 | 19 | 36 | 11 | 0 | 0 | 13.6 | 35 | 10.9 | 0 | 0 | 18.4 | 35 | 10.8 | 0 | 0 | 16.4 | 37 | 10.8 | 0 | 0 | 13.4 | 36 | 10.8 | 240 | 0 | 18.8 | 24 | 150 | 62.5 | 353.0103 | 90
| 2025-01-12 | 292:00 | 2025-01-13 04:00 | 39 | 38 | 10.9 | 300 | 0 | 39 | 11 | 350 | 0 | 38 | 11 | 0 | 0 | 18.6 | 35 | 11 | 0 | 0 | 13.6 | 36 | 10.9 | 0 | 0 | 18.2 | 36 | 10.8 | 0 | 0 | 16.6 | 35 | 10.8 | 0 | 0 | 13.6 | 36 | 10.8 | 230 | 0 | 18.6 | 25 | 130 | 62.76855 | 353.2761 | 90
13 | 2025-01-13 | 294:00 | 2025-01-13 06:00 | 40 | 38 | 11 | 300 | 0 | 37 | 11 | 300 | 0 | 37 | 11 | 0 | 0 | 19 | 35 | 10.9 | 0 | 0 | 14 | 36 | 10.9 | 0 | 0 | 18 | 37 | 10.9 | 0 | 0 | 16.6 | 36 | 10.9 | 0 | 0 | 14 | 34 | 10.7 | 240 | 0 | 19 | 22 | 140 | 63.05339 | 355.3403 | 90
| 2025-01-13 | 296:00 | 2025-01-13 08:00 | 41 | 39 | 10.9 | 250 | 0 | 33 | 11.1 | 300 | 0 | 34 | 11.2 | 0 | 0 | 19.2 | 33 | 11.2 | 0 | 0 | 14.2 | 35 | 11.2 | 0 | 0 | 18 | 33 | 11.1 | 0 | 0 | 15.6 | 32 | 11 | 0 | 0 | 13.6 | 33 | 11 | 250 | 0 | 18.6 | 31 | 240 | 62.82145 | 351.688 | 90
| 2025-01-13 | 298:00 | 2025-01-13 10:00 | 40 | 39 | 10.9 | 250 | 0 | 33 | 11.2 | 300 | 0 | 34 | 11.2 | 0 | 0 | 19 | 34 | 11.2 | 0 | 0 | 14 | 36 | 11.2 | 0 | 0 | 18.2 | 34 | 11 | 0 | 0 | 15.2 | 33 | 11 | 0 | 0 | 13 | 33 | 10.9 | 320 | 0 | 18 | 29 | 210 | 62.8947 | 355.0317 | 90
| 2025-01-13 | 300:00 | 2025-01-13 12:00 | 38 | 38 | 11 | 300 | 0 | 35 | 11.2 | 300 | 0 | 36 | 11.2 | 0 | 0 | 19.6 | 34 | 11.2 | 0 | 0 | 14 | 35 | 11.1 | 0 | 0 | 18 | 34 | 11.1 | 0 | 0 | 15.4 | 33 | 11 | 0 | 0 | 13.2 | 32 | 10.9 | 240 | 0 | 18.2 | 30 | 200 | 63.04525 | 353.7241 | 90
| 2025-01-13 | 302:00 | 2025-01-13 14:00 | 37 | 36 | 10.3 | 300 | 0 | 37 | 10.6 | 300 | 0 | 36 | 10.9 | 0 | 0 | 19.2 | 34 | 10.6 | 0 | 0 | 14.2 | 35 | 11 | 0 | 0 | 18 | 32 | 10.7 | 0 | 0 | 15.6 | 32 | 11.1 | 0 | 0 | 13.6 | 34 | 10.9 | 300 | 0 | 18.6 | 31 | 200 | 62.74007 | 351.5185 | 90
| 2025-01-13 | 304:00 | 2025-01-13 16:00 | 35 | 40 | 10.8 | 350 | 0 | 38 | 10.8 | 250 | 0 | 38 | 11 | 0 | 0 | 12 | 36 | 10.8 | 0 | 0 | 14.4 | 36 | 10.9 | 0 | 0 | 18.6 | 34 | 10.7 | 0 | 0 | 15.2 | 33 | 11.1 | 0 | 0 | 14 | 35 | 11 | 320 | 0 | 18 | 28 | 290 | 62.56511 | 346.1806 | 90
| 2025-01-13 | 306:00 | 2025-01-13 18:00 | 39 | 39 | 10.7 | 350 | 0 | 38 | 11 | 300 | 0 | 36 | 11 | 0 | 0 | 8.2 | 34 | 10.9 | 0 | 0 | 14.2 | 34 | 11 | 0 | 0 | 18 | 33 | 10.9 | 0 | 0 | 15.6 | 34 | 11.1 | 0 | 0 | 13.2 | 34 | 11 | 310 | 0 | 18 | 26 | 270 | 63.96484375 | 347.1143 | 90
| 2025-01-13 | 308:00 | 2025-01-13 20:00 | 40 | 39 | 10.3 | 400 | 0 | 38 | 10.2 | 350 | 0 | 37 | 10.6 | 0 | 0 | 12 | 36 | 10.7 | 0 | 0 | 14 | 35 | 10.8 | 0 | 0 | 18.2 | 36 | 10.8 | 0 | 0 | 16 | 37 | 10.9 | 0 | 0 | 14.4 | 35 | 10.8 | 320 | 0 | 18.2 | 25 | 200 | 61.71468 | 360.0225 | 90
| 2025-01-13 | 310:00 | 2025-01-13 22:00 | 41 | 39 | 10.2 | 400 | 0 | 38 | 10.4 | 350 | 0 | 36 | 10.7 | 0 | 0 | 6 | 37 | 10.8 | 0 | 0 | 13.8 | 36 | 10.8 | 0 | 0 | 18.4 | 38 | 10.8 | 0 | 0 | 16.4 | 37 | 10.9 | 0 | 0 | 14.4 | 34 | 10.9 | 300 | 0 | 18 | 26 | 190 | 63.21614 | 349.5478 | 90
| 2025-01-13 | 312:00 | 2025-01-14 | 42 | 38 | 10.2 | 400 | 0 | 38 | 10.4 | 300 | 0 | 37 | 10.7 | 0 | 0 | 5 | 36 | 10.8 | 0 | 0 | 14.4 | 36 | 10.8 | 0 | 0 | 17.6 | 38 | 10.8 | 0 | 0 | 16.2 | 37 | 10.9 | 0 | 0 | 13.6 | 34 | 10.8 | 300 | 0 | 18 | 25 | 200 | 62.25586 | 352.2491 | 90
| 2025-01-13 | 314:00 | 2025-01-14 02:00 | 42 | 40 | 10.2 | 350 | 0 | 40 | 10.4 | 350 | 0 | 38 | 10.7 | 0 | 0 | 12 | 37 | 10.6 | 0 | 0 | 8 | 36 | 10.7 | 0 | 0 | 18 | 36 | 10.7 | 0 | 0 | 16 | 37 | 10.8 | 0 | 0 | 14 | 35 | 10.9 | 300 | 0 | 19 | 24 | 200 | 62.75228 | 349.3068 | 90
| 2025-01-13 | 316:00 | 2025-01-14 04:00 | 42 | 41 | 10.2 | 350 | 0 | 10 | 10.4 | 350 | 0 | 37 | 10.8 | 0 | 0 | 17 | 37 | 10.6 | 0 | 0 | 12 | 35 | 10.6 | 0 | 0 | 14 | 37 | 10.6 | 0 | 0 | 14 | 37 | 10.7 | 0 | 0 | 14.2 | 36 | 10.9 | 300 | 300 | 18.2 | 25 | 210 | 65.82845 | 329.7421 | 90
14 | 2025-01-14 | 318:00 | 2025-01-14 06:00 | 41 | 40 | 10.6 | 350 | 0 | 41 | 10.5 | 350 | 0 | 38 | 10.8 | 0 | 0 | 17.2 | 36 | 10.6 | 0 | 0 | 16 | 35 | 10.6 | 0 | 0 | 8 | 37 | 10.5 | 0 | 0 | 16 | 36 | 10.6 | 0 | 0 | 14 | 36 | 10.6 | 290 | 290 | 19 | 25 | 300 | 61.5 | 338.78 | 90
| 2025-01-14 | 320:00 | 2025-01-14 08:00 | 38 | 39 | 10.9 | 400 | 0 | 39 | 10.5 | 13.4 | 0 | 34 | 10.6 | 0 | 0 | 15.4 | 34 | 10.6 | 0 | 0 | 15.4 | 35 | 10.6 | 0 | 0 | 12 | 33 | 10.7 | 0 | 0 | 13.8 | 32 | 10.8 | 0 | 0 | 14 | 33 | 10.8 | 270 | 0 | 18.6 | 28 | 230 | 61.65 | 355.01 | 90
| 2025-01-14 | 322:00 | 2025-01-14 10:00 | 3.5 | 37 | 11 | 400 | 0 | 36 | 10.6 | 16 | 0 | 34 | 10.6 | 0 | 0 | 12.6 | 34 | 10.6 | 0 | 0 | 12.6 | 34 | 10.8 | 0 | 0 | 11 | 33 | 10.7 | 0 | 0 | 10 | 32 | 10.8 | 0 | 0 | 14.2 | 32 | 10.9 | 280 | 0 | 18 | 26 | 230 | 61.8 | 353.57 | 90
| 2025-01-14 | 324:00 | 2025-01-14 12:00 | 32 | 37 | 10.5 | 400 | 0 | 37 | 10.7 | 6.2 | 0 | 36 | 10.7 | 0 | 0 | 14.2 | 36 | 10.7 | 0 | 0 | 14.2 | 35 | 10.8 | 0 | 0 | 13.6 | 32 | 10.8 | 0 | 0 | 8.4 | 33 | 10.9 | 0 | 0 | 14 | 32 | 10.8 | 280 | 0 | 18.4 | 24 | 240 | 63.22 | 348.65 | 90
| 2025-01-14 | 326:00 | 2025-01-14 14:00 | 37 | 37 | 10.5 | 400 | 0 | 37 | 10.7 | 16.4 | 0 | 36 | 10.6 | 0 | 0 | 15 | 36 | 10.6 | 0 | 0 | 15 | 35 | 10.8 | 0 | 0 | 14.6 | 32 | 10.8 | 0 | 0 | 7.6 | 33 | 10.9 | 0 | 0 | 13.8 | 32 | 10.8 | 270 | 0 | 18.2 | 25 | 210 | 62.64 | 356.62 | 90
| 2025-01-14 | 328:00 | 2025-01-14 16:00 | 34 | 37 | 10.5 | 400 | 0 | 37 | 10.7 | 16.6 | 0 | 36 | 10.5 | 0 | 0 | 15.2 | 36 | 10.5 | 0 | 0 | 15.2 | 35 | 10.7 | 0 | 0 | 14.4 | 33 | 10.8 | 0 | 0 | 10.6 | 33 | 10.9 | 0 | 0 | 11 | 32 | 10.8 | 260 | 0 | 18 | 24 | 220 | 62.85 | 135.58 | 90
| 2025-01-14 | 330:00 | 2025-01-14 18:00 | 37 | 37 | 11 | 450 | 0 | 36 | 10.6 | 16 | 0 | 35 | 10.5 | 0 | 0 | 15 | 35 | 10.5 | 0 | 0 | 15 | 35 | 10.5 | 0 | 0 | 15.6 | 34 | 10.4 | 0 | 0 | 14 | 33 | 10.6 | 0 | 0 | 8 | 34 | 10.6 | 280 | 0 | 18.8 | 24 | 250 | 62.89 | 0 | 90
| 2025-01-14 | 332:00 | 2025-01-14 20:00 | 42 | 40 | 10.4 | 400 | 0 | 40 | 10.4 | 350 | 0 | 39 | 10.6 | 0 | 0 | 17 | 38 | 10.5 | 0 | 0 | 14 | 37 | 10.4 | 0 | 0 | 14 | 37 | 10.4 | 0 | 0 | 14 | 36 | 10.5 | 0 | 0 | 8 | 36 | 10.6 | 270 | 0 | 17.2 | 25 | 150 | 62.64 | 0 | 90
| 2025-01-14 | 334:00 | 2025-01-14 22:00 | 41 | 41 | 10 | 400 | 0 | 39 | 10.4 | 350 | 0 | 40 | 10.6 | 0 | 0 | 16.4 | 39 | 10.5 | 0 | 0 | 15 | 36 | 10.4 | 0 | 0 | 16.4 | 35 | 10.4 | 0 | 0 | 14.4 | 35 | 10.5 | 0 | 0 | 8 | 37 | 10.6 | 280 | 0 | 18 | 25 | 150 | 57.16 | 237.38 | 90
| 2025-01-14 | 336:00 | 2025-01-15 | 42 | 41 | 10.6 | 350 | 0 | 40 | 10.5 | 350 | 0 | 40 | 10.6 | 0 | 0 | 16.6 | 40 | 10.4 | 0 | 0 | 15.4 | 39 | 10.4 | 0 | 0 | 14.6 | 37 | 10.3 | 0 | 0 | 14.2 | 37 | 10.4 | 0 | 0 | 8.4 | 35 | 10.6 | 260 | 0 | 18 | 24 | 150 | 57.92 | 387.74 | 90
| 2025-01-14 | 338:00 | 2025-01-15 02:00 | 40 | 41 | 10.6 | 350 | 0 | 40 | 10.5 | 350 | 0 | 39 | 10.6 | 0 | 0 | 17 | 39 | 10.4 | 0 | 0 | 15 | 38 | 10.4 | 0 | 0 | 16.2 | 36 | 10.3 | 0 | 0 | 15 | 36 | 10.4 | 0 | 0 | 15 | 36 | 10.6 | 270 | 0 | 13 | 24 | 150 | 61.16 | 367.84 | 90
| 2025-01-14 | 340:00 | 2025-01-15 04:00 | 41 | 40 | 10.5 | 350 | 0 | 41 | 10.6 | 300 | 0 | 40 | 10.5 | 0 | 0 | 17.2 | 39 | 10.4 | 0 | 0 | 15.2 | 39 | 10.4 | 0 | 0 | 15.8 | 37 | 10.4 | 0 | 0 | 14.4 | 36 | 10.5 | 0 | 0 | 10.5 | 35 | 10.6 | 280 | 0 | 13.2 | 24 | 160 | 58.57 | 376.07 | 90
15 | 2025-01-15 | 342:00 | 2025-01-15 06:00 | 41 | 41 | 10.5 | 350 | 0 | 40 | 10.4 | 300 | 0 | 39 | 10.5 | 0 | 0 | 17.4 | 40 | 10.5 | 0 | 0 | 15 | 39 | 10.4 | 0 | 0 | 15.6 | 36 | 10.4 | 0 | 0 | 14.6 | 37 | 10.5 | 0 | 0 | 15.2 | 35 | 10.5 | 270 | 0 | 13 | 0 | 160 | 58.88265 | 383.104 | 90
| 2025-01-15 | 344:00 | 2025-01-15 08:00 | 35 | 39 | 11.1 | 300 | 0 | 37 | 10.5 | 300 | 0 | 38 | 10.5 | 0 | 0 | 16 | 37 | 10.6 | 0 | 0 | 14.6 | 36 | 10.6 | 0 | 0 | 15.6 | 36 | 10.6 | 0 | 0 | 13 | 34 | 10.6 | 0 | 0 | 14 | 34 | 10.5 | 270 | 0 | 11.6 | 28 | 240 | 57.77995 | 377.7212 | 90
| 2025-01-15 | 346:00 | 2025-01-15 10:00 | 40 | 40 | 10.9 | 300 | 0 | 36 | 10.6 | 350 | 0 | 37 | 10.6 | 0 | 0 | 16.2 | 37 | 10.6 | 0 | 0 | 14.4 | 36 | 10.6 | 0 | 0 | 15 | 36 | 10.6 | 0 | 0 | 13 | 34 | 10.6 | 0 | 0 | 14.2 | 36 | 10.5 | 260 | 0 | 11.4 | 29 | 220 | 59.32617 | 379.6236 | 90
| 2025-01-15 | 348:00 | 2025-01-15 12:00 | 30 | 39 | 10.7 | 300 | 0 | 38 | 10.4 | 350 | 0 | 38 | 10.5 | 0 | 0 | 16.2 | 37 | 10.5 | 0 | 0 | 14.2 | 36 | 10.5 | 0 | 0 | 15.6 | 36 | 10.5 | 0 | 0 | 13.2 | 35 | 10.5 | 0 | 0 | 14.4 | 36 | 10.4 | 270 | 0 | 11.8 | 28 | 230 | 58.80127 | 378.7738 | 90
| 2025-01-15 | 350:00 | 2025-01-15 14:00 | 0 | 0 | 0 | 0 | 0 | 0 | 0 | 0 | 0 | 0 | 0 | 0 | 0 | 0 | 0 | 0 | 0 | 0 | 0 | 0 | 0 | 0 | 0 | 0 | 0 | 0 | 0 | 0 | 0 | 0 | 0 | 0 | 0 | 0 | 0 | 0 | 0 | 0 | 0 | 0 | 0 | 58.07292 | 378.3902 | 90
| 2025-01-15 | 352:00 | 2025-01-15 16:00 | 39 | 37 | 10.7 | 350 | 0 | 36 | 10.7 | 300 | 0 | 35 | 10.4 | 0 | 0 | 15 | 35 | 10.6 | 0 | 0 | 13 | 36 | 10.4 | 0 | 0 | 16 | 32 | 10.5 | 0 | 0 | 14.6 | 33 | 10.4 | 0 | 0 | 14 | 32 | 10.4 | 270 | 0 | 11.4 | 25 | 240 | 58.7321 | 379.7861 | 90
| 2025-01-15 | 354:00 | 2025-01-15 18:00 | 39 | 39 | 10.6 | 350 | 0 | 38 | 10.5 | 300 | 0 | 36 | 10.6 | 0 | 0 | 16 | 36 | 10.6 | 0 | 0 | 14 | 34 | 10.5 | 0 | 0 | 15.8 | 32 | 10.5 | 0 | 0 | 14.2 | 32 | 10.4 | 0 | 0 | 14.4 | 33 | 10.4 | 280 | 0 | 11.6 | 24 | 240 | 58.76465 | 379.9521 | 90
| 2025-01-15 | 356:00 | 2025-01-15 20:00 | - | 40 | 10.3 | 400 | 0 | 40 | 10.4 | 350 | 0 | 40 | 10.3 | 0 | 0 | 16 | 39 | 10.2 | 0 | 0 | 14 | 38 | 10.2 | 0 | 0 | 16 | 35 | 10.3 | 0 | 0 | 15 | 34 | 10.3 | 0 | 0 | 15 | 35 | 10.3 | 250 | 0 | 17 | - | - | 58.72396 | 379.7696 | 90
| 2025-01-15 | 358:00 | 2025-01-15 22:00 | - | 40 | 10.3 | 400 | 0 | 38 | 10.3 | 350 | 0 | 39 | 10.3 | 0 | 0 | 16.4 | 39 | 10.2 | 0 | 0 | 14.4 | 38 | 10.2 | 0 | 0 | 16.2 | 36 | 10.3 | 0 | 0 | 14.8 | 34 | 10.3 | 0 | 0 | 15.2 | 35 | 10.3 | 200 | 0 | 12 | - | - | 58.3252 | 381.9063 | 90
| 2025-01-15 | 360:00 | 2025-01-16 | 42 | 42 | 10.3 | 350 | 0 | 40 | 10.3 | 350 | 0 | 40 | 10.3 | 0 | 0 | 16.2 | 38 | 10.2 | 0 | 0 | 14.4 | 39 | 10.2 | 0 | 0 | 16 | 36 | 10.3 | 0 | 0 | 15 | 35 | 10.3 | 0 | 0 | 14.8 | 37 | 10.4 | 180 | 0 | 11.4 | 25 | 100 | 58.65479 | 379.1034 | 90
| 2025-01-15 | 362:00 | 2025-01-16 02:00 | 40 | 40 | 10.3 | 350 | 0 | 40 | 10.2 | 300 | 0 | 40 | 10.3 | 0 | 0 | 16.4 | 39 | 10.2 | 0 | 0 | 14.6 | 39 | 10.2 | 0 | 0 | 16.4 | 37 | 10.2 | 0 | 0 | 15.2 | 37 | 10.2 | 0 | 0 | 15 | 37 | 10.3 | 190 | 0 | 12 | 24 | 100 | 59.16341 | 379.2835 | 90
| 2025-01-15 | 364:00 | 2025-01-16 04:00 | 41 | 42 | 10.3 | 350 | 0 | 40 | 10.2 | 300 | 0 | 40 | 10.3 | 0 | 0 | 16.2 | 39 | 10.2 | 0 | 0 | 14 | 40 | 10.2 | 0 | 0 | 16 | 36 | 10.2 | 0 | 0 | 15 | 36 | 10.2 | 0 | 0 | 14.8 | 36 | 10.3 | 200 | 0 | 11.8 | 26 | 120 | 59.29769 | 378.3679 | 90
16 | 2025-01-16 | 366:00 | 2025-01-16 06:00 | 38 | 38 | 10.8 | 400 | 0 | 41 | 10.6 | 350 | 0 | 39 | 10.5 | 0 | 0 | 17 | 38 | 10.5 | 0 | 0 | 14.2 | 37 | 10.5 | 0 | 0 | 16.2 | 35 | 10.4 | 0 | 0 | 15.2 | 37 | 10.4 | 0 | 0 | 14.6 | 34 | 10.4 | 220 | 0 | 12 | 25 | 140 | 59.59066 | 376.1779 | 90
| 2025-01-16 | 368:00 | 2025-01-16 08:00 | 39 | 38 | 11.7 | 350 | 0 | 36 | 10.5 | 400 | 0 | 37 | 10.9 | 0 | 0 | 17 | 36 | 10.6 | 0 | 0 | 13 | 36 | 10.5 | 0 | 0 | 18.8 | 36 | 10.5 | 0 | 0 | 13.6 | 35 | 10.5 | 0 | 0 | 15 | 35 | 10.5 | 250 | 0 | 11.6 | 28 | 200 | 60.03417969 | 375.9477 | 90
| 2025-01-16 | 370:00 | 2025-01-16 10:00 | 40 | 38 | 11.4 | 350 | 0 | 37 | 10.8 | 400 | 0 | 38 | 10.9 | 0 | 0 | 17.2 | 37 | 10.6 | 0 | 0 | 13.4 | 37 | 10.5 | 0 | 0 | 18.8 | 34 | 10.5 | 0 | 0 | 13.2 | 35 | 10.5 | 0 | 0 | 14.8 | 34 | 10.6 | 240 | 0 | 11.8 | 25 | 180 | 60.07080078 | 375.9675 | 90
| 2025-01-16 | 372:00 | 2025-01-16 12:00 | 40 | 39 | 11.3 | 350 | 0 | 38 | 10.9 | 350 | 0 | 39 | 10.9 | 0 | 0 | 16.8 | 36 | 10.6 | 0 | 0 | 13 | 37 | 0 | 0 | 0 | 18 | 35 | 10.4 | 0 | 0 | 13 | 34 | 10.4 | 0 | 0 | 15.2 | 34 | 10.5 | 250 | 0 | 11.6 | 27 | 170 | 59.65169144 | 375.2358 | 90
| 2025-01-16 | 374:00 | 2025-01-16 14:00 | 39 | 38 | 11.2 | 350 | 0 | 40 | 11.2 | 350 | 0 | 38 | 11 | 0 | 0 | 17 | 37 | 10.7 | 0 | 0 | 13.2 | 36 | 0 | 0 | 0 | 18.2 | 36 | 10.5 | 0 | 0 | 13.6 | 35 | 10.4 | 0 | 0 | 15 | 37 | 10.5 | 260 | 0 | 11.4 | 24 | 200 | 59.52148438 | 377.4983 | 90
| 2025-01-16 | 376:00 | 2025-01-16 16:00 | 38 | 38 | 11 | 350 | 0 | 39 | 11.1 | 350 | 0 | 38 | 11 | 0 | 0 | 16.6 | 36 | 10.8 | 0 | 0 | 13.6 | 37 | 0 | 0 | 0 | 18 | 34 | 10.4 | 0 | 0 | 13.6 | 34 | 10.5 | 0 | 0 | 15 | 36 | 10.4 | 260 | 0 | 11.8 | 25 | 190 | 59.50114059 | 375.8286 | 90
| 2025-01-16 | 378:00 | 2025-01-16 18:00 | 36 | 37 | 11 | 300 | 0 | 39 | 11 | 300 | 0 | 37 | 11 | 0 | 0 | 17 | 38 | 10.8 | 0 | 0 | 17 | 36 | 10.7 | 0 | 0 | 18.4 | 35 | 10.4 | 0 | 0 | 13.4 | 34 | 10.4 | 0 | 0 | 15 | 35 | 10.4 | 260 | 0 | 11.6 | 26 | 200 | 59.05354691 | 380.9821078 | 90
| 2025-01-16 | 380:00 | 2025-01-16 20:00 | 38 | 40 | 10.7 | 300 | 0 | 38 | 10.8 | 250 | 0 | 35 | 11.1 | 0 | 0 | 17 | 38 | 10.9 | 0 | 0 | 14 | 41 | 10.7 | 0 | 0 | 18 | 37 | 10.6 | 0 | 0 | 14 | 34 | 10.4 | 0 | 0 | 15 | 35 | 10.3 | 290 | 0 | 12 | 28 | 160 | 58.8948555 | 378.1166 | 90
| 2025-01-16 | 382:00 | 2025-01-16 22:00 | 39 | 38 | 11.1 | 300 | 0 | 37 | 11.1 | 250 | 0 | 36 | 11.1 | 0 | 0 | 17.4 | 37 | 11 | 0 | 0 | 14.8 | 40 | 10.7 | 0 | 0 | 17.6 | 37 | 10.5 | 0 | 0 | 14.6 | 36 | 10.7 | 0 | 0 | 14.8 | 38 | 10.5 | 250 | 0 | 12.4 | 30 | 130 | 58.63444138 | 378.9899 | 90
| 2025-01-16 | 384:00 | 2025-01-17 | 37 | 37 | 11 | 300 | 0 | 40 | 11 | 250 | 0 | 38 | 11 | 0 | 0 | 17.2 | 39 | 11.2 | 0 | 0 | 14.6 | 38 | 10.7 | 0 | 0 | 17.8 | 39 | 10.5 | 0 | 0 | 14.6 | 34 | 10.5 | 0 | 0 | 15 | 35 | 10.4 | 260 | 0 | 12 | 28 | 140 | 58.68733597 | 379.5116 | 90
| 2025-01-16 | 386:00 | 2025-01-17 02:00 | 40 | 39 | 11 | 350 | 0 | 40 | 11 | 300 | 0 | 39 | 11 | 0 | 0 | 17 | 38 | 11.2 | 0 | 0 | 14.2 | 37 | 10.7 | 0 | 0 | 18 | 37 | 10.5 | 0 | 0 | 14 | 35 | 10.5 | 0 | 0 | 15.2 | 36 | 10.4 | 260 | 0 | 12 | 26 | 140 | 58.90299606 | 378.1367 | 90
| 2025-01-16 | 388:00 | 2025-01-17 04:00 | 41 | 39 | 10.9 | 350 | 0 | 40 | 10.9 | 300 | 0 | 40 | 10.9 | 0 | 0 | 17.2 | 37 | 11 | 0 | 0 | 14 | 39 | 10.9 | 0 | 0 | 17.8 | 38 | 10.7 | 0 | 0 | 14.2 | 37 | 10.7 | 0 | 0 | 15 | 37 | 10.7 | 250 | 0 | 12.2 | 28 | 120 | 59.24072266 | 377.2162 | 90
17 | 2025-01-17 | 390:00 | 2025-01-17 06:00 | 39 | 40 | 10.9 | 300 | 0 | 39 | 10.9 | 300 | 0 | 39 | 0.9 | 0 | 0 | 17.4 | 38 | 10.9 | 0 | 0 | 14.2 | 38 | 10.9 | 0 | 0 | 18.2 | 37 | 10.8 | 0 | 0 | 14 | 35 | 10.8 | 0 | 0 | 15.4 | 38 | 10.7 | 270 | 0 | 12.4 | 20 | 150 | 59.5703125 | 375.3543 | 90
| 2025-01-17 | 392:00 | 2025-01-17 08:00 | 37 | 38 | 10.9 | 350 | 0 | 38 | 11 | 350 | 0 | 39 | 11 | 0 | 0 | 15.8 | 37 | 11 | 0 | 0 | 10.8 | 37 | 11 | 0 | 0 | 14.2 | 36 | 10.9 | 0 | 0 | 14 | 35 | 10.9 | 0 | 0 | 15.4 | 56 | 10.8 | 280 | 0 | 10.2 | 27 | 250 | 59.92432 | 374.7755 | 90
| 2025-01-17 | 394:00 | 2025-01-17 10:00 | 39 | 38 | 11 | 350 | 0 | 39 | 11 | 300 | 0 | 38 | 11 | 0 | 0 | 15.6 | 36 | 11 | 0 | 0 | 11.2 | 37 | 10.9 | 0 | 0 | 15 | 35 | 10.9 | 0 | 0 | 14.2 | 35 | 10.9 | 0 | 0 | 14.6 | 34 | 10.9 | 260 | 0 | 10.6 | 25 | 216 | 59.43604 | 378.5895 | 90
| 2025-01-17 | 396:00 | 2025-01-17 12:00 | 38 | 39 | 11.3 | 350 | 0 | 40 | 10.9 | 300 | 0 | 36 | 10.9 | 0 | 0 | 15.8 | 37 | 11 | 0 | 0 | 10.4 | 38 | 11 | 0 | 0 | 18.2 | 36 | 10.9 | 0 | 0 | 13.6 | 36 | 11 | 0 | 0 | 15 | 35 | 10.9 | 260 | 0 | 11.8 | 25 | 210 | 59.22445 | 374.5513 | 90
| 2025-01-17 | 398:00 | 2025-01-17 14:00 | 39 | 40 | 11.5 | 350 | 0 | 41 | 10.8 | 350 | 0 | 37 | 10.8 | 0 | 0 | 15 | 37 | 10.9 | 0 | 0 | 10.2 | 37 | 11 | 0 | 0 | 18.6 | 36 | 11 | 0 | 0 | 13 | 36 | 10.9 | 0 | 0 | 14 | 35 | 10.8 | 250 | 0 | 12 | 26 | 210 | 58.64665 | 379.362 | 90
| 2025-01-17 | 400:00 | 2025-01-17 16:00 | 39 | 0 | 0 | 0 | 0 | 0 | 0 | 0 | 0 | 0 | 0 | 0 | 0 | 0 | 0 | 0 | 0 | 0 | 0 | 0 | 0 | 0 | 0 | 0 | 0 | 0 | 0 | 0 | 0 | 0 | 0 | 0 | 0 | 0 | 0 | 0 | 0 | 0 | 0 | 0 | 0 | 58.43913 | 382.626 | 90
| 2025-01-17 | 402:00 | 2025-01-17 18:00 | 34 | 37 | 11.1 | 400 | 0 | 37 | 11.6 | 350 | 0 | 38 | 10.9 | 0 | 0 | 15.2 | 37 | 11 | 0 | 0 | 11 | 38 | 10.8 | 0 | 0 | 18 | 35 | 10.9 | 0 | 0 | 13.4 | 35 | 11 | 0 | 0 | 14.2 | 34 | 10.8 | 240 | 0 | 11.8 | 25 | 200 | 58.17871 | 375.9045 | 90
| 2025-01-17 | 404:00 | 2025-01-17 20:00 | 38 | 37 | 11.1 | 350 | 0 | 38 | 11 | 350 | 0 | 35 | 10.8 | 0 | 0 | 16 | 38 | 10.9 | 0 | 0 | 13 | 34 | 10.9 | 0 | 0 | 18 | 37 | 10.8 | 0 | 0 | 14 | 38 | 10.6 | 0 | 0 | 16 | 38 | 10.7 | 310 | 0 | 12 | 25 | 130 | 58.2194 | 385.2209 | 90
| 2025-01-17 | 406:00 | 2025-01-17 22:00 | 33 | 38 | 11 | 400 | 0 | 35 | 10.9 | 350 | 0 | 36 | 10.8 | 0 | 0 | 16.8 | 37 | 10.9 | 0 | 0 | 14 | 35 | 10.9 | 0 | 0 | 17.6 | 37 | 10.8 | 0 | 0 | 14.2 | 35 | 10.7 | 0 | 0 | 16.2 | 36 | 10.7 | 270 | 0 | 12.6 | 24 | 100 | 58.46354 | 386.54 | 90
| 2025-01-17 | 408:00 | 2025-01-18 | 38 | 37 | 11.1 | 400 | 0 | 38 | 10.9 | 350 | 0 | 38 | 10.9 | 0 | 0 | 16.6 | 39 | 10.8 | 0 | 0 | 13.4 | 37 | 10.8 | 0 | 0 | 18.2 | 36 | 10.8 | 0 | 0 | 14.4 | 37 | 10.8 | 0 | 0 | 16 | 37 | 10.8 | 300 | 0 | 12.4 | 25 | 120 | 58.2723 | 386.36 | 90
| 2025-01-17 | 410:00 | 2025-01-18 02:00 | 37 | 37 | 11 | 400 | 0 | 37 | 11 | 350 | 0 | 37 | 10.9 | 0 | 0 | 16 | 38 | 10.9 | 0 | 0 | 13.2 | 37 | 10.8 | 0 | 0 | 18 | 37 | 10.8 | 0 | 0 | 14 | 36 | 10.8 | 0 | 0 | 16.4 | 36 | 10.7 | 290 | 0 | 12 | 26 | 140 | 58.52458 | 387.3419 | 90
| 2025-01-17 | 412:00 | 2025-01-18 04:00 | 39 | 38 | 11.1 | 400 | 0 | 38 | 10.9 | 350 | 0 | 38 | 10.8 | 0 | 0 | 16 | 37 | 10.8 | 0 | 0 | 13.2 | 37 | 10.7 | 0 | 0 | 18.2 | 37 | 10.7 | 0 | 0 | 14.2 | 37 | 10.7 | 0 | 0 | 16 | 36 | 10.8 | 270 | 0 | 12.4 | 27 | 110 | 58.29264 | 384.7196 | 90
18 | 2025-01-18 | 414:00 | 2025-01-18 06:00 | 38 | 37 | 10.9 | 400 | 0 | 37 | 10.9 | 350 | 0 | 38 | 11 | 0 | 0 | 17 | 37 | 11 | 0 | 0 | 14 | 39 | 11 | 0 | 0 | 17 | 39 | 10.7 | 0 | 0 | 15 | 37 | 10.8 | 0 | 0 | 16 | 37 | 10.8 | 250 | 0 | 17 | 28 | 100 | 62.63428 | 383.1023 | 90
| 2025-01-18 | 416:00 | 2025-01-18 08:00 | 38 | 40 | 11.2 | 350 | 0 | 42 | 11 | 400 | 0 | 35 | 11 | 0 | 0 | 15.38 | 34 | 11 | 0 | 0 | 13.46 | 34 | 11 | 0 | 0 | 13.46 | 36 | 11 | 0 | 0 | 12.3 | 35 | 10.8 | 0 | 0 | 13.46 | 33 | 10.9 | 280 | 0 | 12.5 | 25 | 230 | 58.80941 | 365.1526 | 90
| 2025-01-18 | 418:00 | 2025-01-18 10:00 | 37 | 39 | 11.3 | 350 | 0 | 40 | 11 | 350 | 0 | 37 | 11 | 0 | 0 | 15.57 | 35 | 11.1 | 0 | 0 | 13.26 | 36 | 11 | 0 | 0 | 14.23 | 35 | 11 | 0 | 0 | 11.53 | 34 | 10.9 | 0 | 0 | 14.03 | 34 | 10.9 | 270 | 0 | 12.69 | 22 | 220 | 58.14209 | 381.9313 | 90
| 2025-01-18 | 420:00 | 2025-01-18 12:00 | 37 | 38 | 11 | 400 | 0 | 38 | 10.7 | 350 | 0 | 36 | 10.7 | 0 | 0 | 14.42 | 36 | 10.6 | 0 | 0 | 14.23 | 34 | 10.6 | 0 | 0 | 14.42 | 36 | 10.6 | 0 | 0 | 12.5 | 35 | 10.7 | 0 | 0 | 15.38 | 34 | 10.7 | 270 | 0 | 12.3 | 26 | 220 | 58.71582 | 381.9007 | 90
| 2025-01-18 | 422:00 | 2025-01-18 14:00 | 35 | 38 | 11.2 | 350 | 9.1 | 37 | 10.7 | 300 | 9 | 37 | 10.8 | 0 | 8.4 | 15.38 | 35 | 10.6 | 0 | 8.6 | 13.46 | 35 | 10.6 | 0 | 8.4 | 14.23 | 34 | 10.7 | 0 | 8.5 | 12.5 | 34 | 10.7 | 0 | 8.5 | 14.42 | 35 | 10.6 | 300 | 8.3 | 12.5 | 23 | 260 | 58.35368 | 383.9804 | 90
| 2025-01-18 | 424:00 | 2025-01-18 16:00 | 34 | 38 | 11.1 | 350 | 9 | 38 | 10.9 | 350 | 8.8 | 38 | 10.9 | 0 | 9.1 | 14.42 | 37 | 10.6 | 0 | 8.4 | 13.26 | 37 | 10.7 | 0 | 8.9 | 14.23 | 36 | 10.7 | 0 | 8.3 | 13.46 | 35 | 10.8 | 0 | 8.4 | 15.57 | 36 | 10.8 | 280 | 8.5 | 12.3 | 0 | 0 | 73.98682 | 384.2934 | 90
| 2025-01-18 | 426:00 | 2025-01-18 18:00 | 0 | 37 | 11.2 | 400 | 8.9 | 36 | 11 | 350 | 9.1 | 40 | 10.8 | 0 | 9 | 15.57 | 38 | 10.7 | 0 | 8.8 | 14.42 | 36 | 10.8 | 0 | 8.8 | 13.46 | 35 | 10.8 | 0 | 8.7 | 12.5 | 38 | 10.8 | 0 | 8.7 | 15.38 | 35 | 10.7 | 280 | 8.21 | 11.53 | 0 | 0 | 94.88118 | 277.8496 | 90
| 2025-01-18 | 428:00 | 2025-01-18 20:00 | 41 | 38 | 11.3 | 400 | 8.9 | 39 | 11 | 350 | 8.7 | 38 | 10.8 | 0 | 8.9 | 17 | 37 | 10.8 | 0 | 8.8 | 15 | 37 | 10.7 | 0 | 8.7 | 16 | 29 | 10.7 | 0 | 8.8 | 8 | 30 | 10.6 | 0 | 8.9 | 15 | 32 | 10.6 | 300 | 8.8 | 6 | 29 | 230 | 94.86897 | 282.7722 | 90
| 2025-01-18 | 430:00 | 2025-01-18 22:00 | 39 | 39 | 11.1 | 300 | 8.8 | 38 | 10.9 | 250 | 8.7 | 38 | 10.9 | 0 | 8.9 | 17.2 | 38 | 10.8 | 0 | 8.7 | 14.8 | 38 | 10.7 | 0 | 8.7 | 16.4 | 32 | 10.7 | 0 | 8.8 | 13 | 35 | 10.6 | 0 | 8.8 | 15.6 | 35 | 10.7 | 280 | 8.8 | 13 | 28 | 200 | 94.90967 | 287.2231 | 90
| 2025-01-18 | 432:00 | 2025-01-19 | 40 | 38 | 11 | 300 | 9.1 | 37 | 10.9 | 300 | 8.9 | 37 | 10.9 | 0 | 9.2 | 17 | 39 | 10.8 | 0 | 8.8 | 15 | 39 | 10.8 | 0 | 8.6 | 16.6 | 36 | 10.7 | 0 | 8.5 | 14 | 36 | 10.6 | 0 | 8.9 | 15.4 | 36 | 10.6 | 300 | 8.6 | 14 | 27 | 210 | 95.04801 | 289.9098 | 90
| 2025-01-18 | 434:00 | 2025-01-19 02:00 | 41 | 39 | 11 | 350 | 9.4 | 38 | 10.9 | 300 | 9.1 | 38 | 11 | 0 | 9.2 | 17.2 | 39 | 10.9 | 0 | 9.2 | 15 | 38 | 10.8 | 0 | 8.8 | 16.4 | 36 | 10.5 | 0 | 8.9 | 14 | 35 | 10.6 | 0 | 8.7 | 15.2 | 35 | 10.6 | 290 | 8.7 | 14 | 26 | 300 | 95.0236 | 291.0648 | 90
| 2025-01-18 | 436:00 | 2025-01-19 04:00 | 37 | 39 | 11 | 350 | 8.9 | 37 | 10.9 | 350 | 8.8 | 37 | 11 | 0 | 9.7 | 17 | 38 | 10.9 | 0 | 9.5 | 15 | 38 | 10.8 | 0 | 9.2 | 16.4 | 35 | 10.5 | 0 | 9 | 14.2 | 36 | 10.6 | 0 | 9.2 | 15 | 34 | 10.6 | 290 | 8.7 | 14 | 28 | 200 | 95.06022 | 293.4557 | 90
19 | 2025-01-19 | 438:00 | 2025-01-19 06:00 | 32 | 39 | 11.4 | 350 | 9.2 | 38 | 11.1 | 350 | 9.3 | 38 | 10.7 | 0 | 9.5 | 17.72 | 39 | 10.9 | 0 | 9.3 | 15 | 40 | 10.7 | 0 | 8.9 | 16 | 35 | 10.8 | 0 | 9.1 | 14.6 | 34 | 10.8 | 0 | 9.1 | 15.2 | 35 | 10.8 | 280 | 8.8 | 17 | 29 | 190 | 95.01546 | 294.3902 | 90
| 2025-01-19 | 440:00 | 2025-01-19 08:00 | 32 | 34 | 11.4 | 350 | 9.1 | 36 | 11.2 | 350 | 8.1 | 35 | 11 | 0 | 8.6 | 14.42 | 33 | 11 | 0 | 7.6 | 12.5 | 34 | 11 | 0 | 7.4 | 15.38 | 32 | 10.9 | 0 | 7.4 | 12.5 | 31 | 10.8 | 0 | 6.5 | 15.38 | 32 | 10.8 | 280 | 6 | 14.42 | 23 | 250 | 94.92594 | 295.5025 | 90
| 2025-01-19 | 442:00 | 2025-01-19 10:00 | 34 | 36 | 11.3 | 350 | 9 | 36 | 11.2 | 350 | 9 | 34 | 11.1 | 0 | 8.9 | 14.8 | 34 | 11 | 0 | 7.5 | 12.3 | 35 | 11 | 0 | 7.5 | 15.76 | 32 | 11 | 0 | 7.6 | 12.5 | 33 | 10.8 | 0 | 6.7 | 15.19 | 33 | 10.9 | 280 | 6.4 | 14.8 | 23 | 240 | 94.99918 | 294.9545 | 90
| 2025-01-19 | 444:00 | 2025-01-19 12:00 | 37 | 35 | 11.3 | 350 | 8.9 | 36 | 11.1 | 350 | 9.3 | 35 | 11.1 | 0 | 8.9 | 15 | 34 | 11.1 | 0 | 7.8 | 12.88 | 33 | 11 | 0 | 7.5 | 13.07 | 33 | 10.9 | 0 | 7.6 | 13.83 | 31 | 10.7 | 0 | 7.2 | 15.76 | 32 | 10.8 | 290 | 7.1 | 15.76 | 25 | 240 | 95.06022 | 294.1905 | 90
| 2025-01-19 | 446:00 | 2025-01-19 14:00 | 40 | 36 | 11.1 | 400 | 9 | 35 | 11.1 | 350 | 9.2 | 36 | 11.1 | 0 | 8.7 | 14.42 | 36 | 11 | 0 | 7.8 | 12.5 | 35 | 10.9 | 0 | 7.8 | 11.92 | 35 | 10.8 | 0 | 7.8 | 13.46 | 31 | 10.6 | 0 | 7.3 | 15.38 | 34 | 10.6 | 280 | 6.8 | 16.34 | 24 | 250 | 94.98291 | 297.816 | 90
| 2025-01-19 | 448:00 | 2025-01-19 16:00 | 39 | 37 | 11.2 | 400 | 9.1 | 36 | 11.4 | 300 | 8.9 | 34 | 11.4 | 0 | 8.8 | 6.73 | 35 | 10.9 | 0 | 7.6 | 12.88 | 34 | 10.9 | 0 | 7.8 | 14.42 | 34 | 10.8 | 0 | 7.8 | 13.46 | 32 | 10.6 | 0 | 7 | 15.19 | 33 | 10.7 | 270 | 6.9 | 15.38 | 22 | 230 | 94.94221 | 293.9015 | 90
| 2025-01-19 | 450:00 | 2025-01-19 18:00 | 37 | 38 | 11.2 | 500 | 9.6 | 35 | 11.3 | 550 | 9.1 | 34 | 11.2 | 0 | 8.3 | 7.69 | 34 | 11.1 | 0 | 8.7 | 12.88 | 34 | 10.9 | 0 | 7.7 | 13.07 | 34 | 10.9 | 0 | 7.4 | 13.46 | 32 | 10.7 | 0 | 7.1 | 15.76 | 33 | 10.8 | 270 | 6.8 | 10.34 | 23 | 220 | 95.13346 | 318.7759 | 90
| 2025-01-19 | 452:00 | 2025-01-19 20:00 | 41 | 39 | 11.2 | 400 | 9.4 | 37 | 11.3 | 500 | 9.3 | 34 | 11.2 | 0 | 9.3 | 7 | 35 | 11.1 | 0 | 8.7 | 13 | 38 | 11 | 0 | 8.8 | 18 | 35 | 11 | 0 | 8.2 | 14 | 36 | 10.8 | 0 | 8.3 | 16 | 35 | 10.8 | 290 | 7.8 | 18 | 26 | 220 | 94.99918 | 292.7046 | 90
| 2025-01-19 | 454:00 | 2025-01-19 22:00 | 37 | 39 | 10.9 | 450 | 10.2 | 37 | 11.1 | 450 | 10.1 | 34 | 11.2 | 0 | 9.5 | 5 | 36 | 11 | 0 | 9.1 | 14 | 37 | 11 | 0 | 8.7 | 18 | 36 | 11 | 0 | 8.5 | 14.2 | 35 | 10.8 | 0 | 8.7 | 16.6 | 34 | 10.7 | 280 | 9.5 | 18.2 | 24 | 200 | 94.92594 | 291.6729 | 90
| 2025-01-19 | 456:00 | 2025-01-20 | 38 | 39 | 10.9 | 450 | 9.8 | 37 | 11.1 | 400 | 9.7 | 36 | 11 | 0 | 9.2 | 12 | 36 | 11 | 0 | 9.3 | 7 | 37 | 11 | 0 | 8.5 | 17 | 36 | 11 | 0 | 8.2 | 14.4 | 35 | 10.9 | 0 | 8.5 | 16.3 | 35 | 10.9 | 270 | 9.3 | 17.8 | 24 | 190 | 94.9585 | 284.9063 | 90
| 2025-01-19 | 458:00 | 2025-01-20 02:00 | 38 | 39 | 11 | 450 | 10.4 | 37 | 10.9 | 350 | 10.2 | 34 | 10.9 | 0 | 9.3 | 14 | 35 | 11.1 | 0 | 8.8 | 3 | 35 | 11.1 | 0 | 8.9 | 18.2 | 36 | 11 | 0 | 8.5 | 14.2 | 36 | 10.9 | 0 | 8.8 | 16 | 36 | 10.9 | 320 | 9.2 | 18 | 26 | 240 | 94.96256 | 284.1054 | 90
| 2025-01-19 | 460:00 | 2025-01-20 04:00 | 39 | 39 | 10.6 | 400 | 10.2 | 38 | 10.9 | 350 | 9.8 | 35 | 10.9 | 0 | 8.9 | 15 | 34 | 11.1 | 0 | 9.1 | 12 | 35 | 11 | 0 | 8.7 | 10 | 36 | 11 | 0 | 8.9 | 14 | 35 | 10.9 | 0 | 8.2 | 16.4 | 34 | 10.9 | 310 | 9.4 | 18.4 | 23 | 250 | 94.94629 | 279.5979 | 90
20 | 2025-01-20 | 462:00 | 2025-01-20 06:00 | 39 | 38 | 10.6 | 400 | 9.7 | 37 | 10.9 | 350 | 9.3 | 35 | 10.9 | 0 | 9.1 | 15 | 35 | 11.1 | 0 | 9.3 | 16 | 35 | 11 | 0 | 8.9 | 5 | 35 | 11 | 0 | 9.1 | 14.4 | 36 | 10.9 | 0 | 8.7 | 16 | 35 | 10.9 | 300 | 9.7 | 18.2 | 25 | 240 | 95.05615 | 278.1958 | 90
| 2025-01-20 | 464:00 | 2025-01-20 08:00 | 37 | 36 | 10.4 | 350 | 9.2 | 34 | 10.9 | 400 | 9.6 | 36 | 11.1 | 0 | 9.3 | 13.46 | 35 | 11.2 | 0 | 7.5 | 15.38 | 34 | 11.2 | 0 | 6.8 | 6.73 | 34 | 11.2 | 0 | 6.7 | 11.53 | 33 | 11.1 | 0 | 6.8 | 15.38 | 32 | 11.1 | 330 | 6.5 | 15.38 | 23 | 290 | 94.91373 | 288.9082 | 90
| 2025-01-20 | 466:00 | 2025-01-20 10:00 | 37 | 35 | 10.7 | 350 | 9.4 | 35 | 11 | 400 | 9.5 | 34 | 11.2 | 0 | 9.3 | 16.92 | 36 | 11.2 | 0 | 7.4 | 11.53 | 36 | 11.2 | 0 | 6.7 | 9.61 | 33 | 11.1 | 0 | 6.7 | 5.19 | 32 | 11.1 | 0 | 6.8 | 14.8 | 32 | 11 | 330 | 6.5 | 15.38 | 25 | 300 | 95.06022 | 267.093 | 90
| 2025-01-20 | 468:00 | 2025-01-20 12:00 | 38 | 36 | 10.6 | 350 | 9.7 | 35 | 11 | 400 | 9 | 35 | 11.1 | 0 | 9.1 | 16.34 | 36 | 11.2 | 0 | 7.4 | 13.46 | 36 | 11.2 | 0 | 6.9 | 10.57 | 34 | 11.2 | 0 | 6.5 | 13.46 | 33 | 11 | 0 | 6.8 | 7.69 | 34 | 11 | 330 | 6.6 | 14.8 | 22 | 300 | 95.10905 | 258.7413 | 90
| 2025-01-20 | 470:00 | 2025-01-20 14:00 | 0 | 37 | 10.9 | 350 | 9.1 | 36 | 10.9 | 400 | 9.1 | 37 | 11.1 | 0 | 9.1 | 16.92 | 36 | 11.1 | 0 | 7.5 | 13.46 | 35 | 11.2 | 0 | 6.8 | 13.07 | 33 | 11.1 | 0 | 6.9 | 13.07 | 32 | 10.9 | 0 | 6.7 | 11.53 | 33 | 11.1 | 340 | 6.6 | 14.42 | 0 | 0 | 80.93668 | 277.1693 | 90
| 2025-01-20 | 472:00 | 2025-01-20 16:00 | 0 | 38 | 10.9 | 350 | 9.8 | 35 | 10.8 | 400 | 9.7 | 35 | 10.9 | 0 | 9.4 | 17.11 | 35 | 10.9 | 0 | 7.8 | 14.03 | 36 | 11.1 | 0 | 6.8 | 13.84 | 32 | 11 | 0 | 6.8 | 13.84 | 32 | 10.9 | 0 | 6.8 | 11.92 | 33 | 11 | 340 | 6.5 | 10.57 | 0 | 0 | 94.7876 | 279.9746 | 90
| 2025-01-20 | 474:00 | 2025-01-20 18:00 | 0 | 37 | 10.9 | 350 | 9.9 | 37 | 10.6 | 400 | 9.9 | 33 | 10.8 | 0 | 9.1 | 17.31 | 34 | 10.8 | 0 | 7 | 14.42 | 33 | 10.8 | 0 | 6.9 | 13.46 | 31 | 10.9 | 0 | 6.7 | 14.42 | 30 | 10.9 | 0 | 6.7 | 12.25 | 32 | 10.9 | 350 | 6.5 | 8.65 | 0 | 0 | 95.01953125 | 294.5889 | 90
| 2025-01-20 | 476:00 | 2025-01-20 20:00 | 0 | 0 | 0 | 0 | 0 | 0 | 0 | 0 | 0 | 0 | 0 | 0 | 0 | 0 | 0 | 0 | 0 | 0 | 0 | 0 | 0 | 0 | 0 | 0 | 0 | 0 | 0 | 0 | 0 | 0 | 0 | 0 | 0 | 0 | 0 | 0 | 0 | 0 | 0 | 0 | 0 | 94.97477 | 299.2261 | 90
| 2025-01-20 | 478:00 | 2025-01-20 22:00 | 41 | 39 | 10 | 350 | 9.5 | 37 | 10.3 | 350 | 9.2 | 35 | 10.4 | 0 | 9 | 18 | 35 | 10.8 | 0 | 8.4 | 14 | 36 | 10.9 | 0 | 8.6 | 15 | 33 | 11 | 0 | 7.4 | 15 | 34 | 11 | 0 | 8.7 | 14 | 34 | 11 | 350 | 8.5 | 8 | 0 | 0 | 94.95442 | 298.0938 | 90
| 2025-01-20 | 480:00 | 2025-01-21 | 40 | 39 | 10 | 300 | 9.7 | 37 | 10.3 | 350 | 9.5 | 35 | 10.4 | 0 | 9.2 | 18 | 36 | 10.8 | 0 | 8.6 | 14 | 36 | 10.9 | 0 | 8.6 | 15 | 33 | 11 | 0 | 7.8 | 15 | 34 | 11 | 0 | 8.2 | 14 | 34 | 11 | 350 | 8.5 | 8 | 22 | 270 | 94.89746 | 299.1069 | 90
| 2025-01-20 | 482:00 | 2025-01-21 02:00 | 0 | 40 | 10.2 | 300 | 9.5 | 38 | 10.3 | 350 | 9.8 | 34 | 10.4 | 0 | 9.5 | 17.8 | 36 | 10.8 | 0 | 8.3 | 14.2 | 36 | 10.9 | 0 | 8.5 | 15 | 34 | 11 | 0 | 7.9 | 15.2 | 35 | 11 | 0 | 8.3 | 14.1 | 35 | 11 | 320 | 8.6 | 8 | 25 | 250 | 94.8527 | 300.1094 | 90
| 2025-01-20 | 484:00 | 2025-01-21 04:00 | 0 | 39 | 10.2 | 300 | 8.9 | 38 | 10.3 | 350 | 9.2 | 35 | 10.4 | 0 | 9.2 | 17.8 | 35 | 10.8 | 0 | 8.5 | 14 | 35 | 10.9 | 0 | 8.9 | 15.2 | 35 | 11 | 0 | 7.5 | 15.4 | 35 | 11 | 0 | 8.6 | 14 | 34 | 11 | 330 | 8.9 | 8 | 21 | 200 | 94.96663 | 298.7704 | 90
21 | 2025-01-21 | 486:00 | 2025-01-21 06:00 | 0 | 39 | 10.9 | 300 | 9.8 | 37 | 10.5 | 350 | 11.2 | 35 | 10.7 | 0 | 9.2 | 18 | 36 | 10.8 | 0 | 8.4 | 14 | 36 | 11 | 0 | 7.2 | 15 | 35 | 11 | 0 | 8.9 | 15 | 34 | 10.9 | 0 | 9.4 | 14 | 34 | 11 | 300 | 8.4 | 12 | 0 | 0 | 94.91 | 297.86 | 90
| 2025-01-21 | 488:00 | 2025-01-21 08:00 | 0 | 38 | 11.1 | 300 | 11 | 37 | 10.6 | 350 | 11.7 | 35 | 10.8 | 0 | 7.5 | 16.34 | 34 | 10.8 | 0 | 6.8 | 12.18 | 34 | 11 | 0 | 6.7 | 13.46 | 31 | 11 | 0 | 6.9 | 13.46 | 34 | 11 | 0 | 6.7 | 12.5 | 33 | 11 | 250 | 6.2 | 10.57 | 0 | 0 | 94.87 | 295.37 | 90
| 2025-01-21 | 490:00 | 2025-01-21 10:00 | 0 | 37 | 11.1 | 300 | 11.1 | 37 | 10.6 | 350 | 11.5 | 36 | 10.8 | 0 | 7.8 | 17.11 | 33 | 10.8 | 0 | 7 | 13.07 | 35 | 11 | 0 | 6.7 | 13.26 | 30 | 11 | 0 | 7.1 | 14.03 | 32 | 11 | 0 | 6.6 | 12.88 | 33 | 11 | 250 | 6.4 | 10.96 | 0 | 0 | 95.02 | 291.45 | 90
| 2025-01-21 | 492:00 | 2025-01-21 12:00 | 0 | 36 | 10.9 | 300 | 11.2 | 36 | 10.6 | 300 | 11.5 | 35 | 10.7 | 0 | 7.9 | 16.73 | 34 | 10.8 | 0 | 7.1 | 13.04 | 35 | 10.9 | 0 | 6.9 | 14.03 | 32 | 11 | 0 | 7.2 | 13.26 | 33 | 10.8 | 0 | 6.8 | 12.88 | 32 | 10.8 | 290 | 6.6 | 10.57 | 0 | 0 | 95.05 | 293.33 | 90
| 2025-01-21 | 494:00 | 2025-01-21 14:00 | 30 | 36 | 10.9 | 300 | 11.1 | 37 | 10.5 | 300 | 11.1 | 34 | 10.7 | 0 | 7.2 | 16.34 | 33 | 10.7 | 0 | 6.9 | 13.84 | 34 | 10.9 | 0 | 6.8 | 13.84 | 33 | 10.8 | 0 | 6.8 | 13.84 | 31 | 10.7 | 0 | 6.7 | 12.3 | 31 | 10.7 | 290 | 6.2 | 10.96 | 0 | 0 | 95.03 | 292.6 | 90
| 2025-01-21 | 496:00 | 2025-01-21 16:00 | 37 | 34 | 10.8 | 300 | 10.9 | 36 | 10.4 | 300 | 10.9 | 33 | 10.5 | 0 | 7 | 17.3 | 31 | 10.7 | 0 | 6.8 | 13.07 | 33 | 10.7 | 0 | 7.1 | 11.53 | 32 | 10.7 | 0 | 6.6 | 14.23 | 31 | 10.7 | 0 | 6.9 | 12.11 | 31 | 10.7 | 310 | 6.8 | 10.57 | 21 | 280 | 95.04 | 292.18 | 90
| 2025-01-21 | 498:00 | 2025-01-21 18:00 | 0 | 35 | 10.9 | 300 | 11 | 37 | 10.7 | 300 | 11.1 | 35 | 10.6 | 0 | 7.9 | 17.11 | 33 | 10.8 | 0 | 6.9 | 12.88 | 34 | 10.8 | 0 | 7.3 | 12.88 | 32 | 10.7 | 0 | 6.7 | 13.84 | 32 | 10.7 | 0 | 6.6 | 12.2 | 31 | 10.6 | 300 | 6.9 | 10.57 | 24 | 280 | 94.91 | 294.54 | 90
| 2025-01-21 | 500:00 | 2025-01-21 20:00 | 34 | 38 | 10.3 | 350 | 9.7 | 37 | 10.3 | 300 | 9.9 | 35 | 10.5 | 0 | 9.6 | 18 | 36 | 10.6 | 0 | 9.3 | 14 | 36 | 10.7 | 0 | 8.9 | 15.4 | 33 | 10.8 | 0 | 8.6 | 15.2 | 33 | 10.8 | 0 | 8.9 | 14 | 34 | 10.9 | 380 | 9 | 12.2 | 26 | 250 | 94.84 | 295.16 | 90
| 2025-01-21 | 502:00 | 2025-01-21 22:00 | 36 | 36 | 10.3 | 300 | 9.5 | 37 | 10.3 | 300 | 10.4 | 36 | 10.5 | 0 | 9.9 | 17.8 | 36 | 10.6 | 0 | 9.7 | 14.4 | 35 | 10.7 | 0 | 9.2 | 15 | 34 | 10.8 | 0 | 8.8 | 15.2 | 34 | 10.8 | 0 | 8.5 | 13.8 | 35 | 10.9 | 330 | 9.8 | 12 | 24 | 200 | 94.9 | 294.82 | 90
| 2025-01-21 | 504:00 | 2025-01-22 | 40 | 38 | 10.2 | 350 | 10.2 | 39 | 10.4 | 300 | 10.9 | 36 | 10.5 | 0 | 9.7 | 17.8 | 35 | 10.6 | 0 | 9.5 | 14.2 | 36 | 10.7 | 0 | 9.5 | 15.4 | 35 | 10.8 | 0 | 8.9 | 15.4 | 34 | 10.8 | 0 | 8.5 | 14.2 | 34 | 10.9 | 340 | 9.6 | 12.4 | 226 | 220 | 94.86 | 294.28 | 90
| 2025-01-21 | 506:00 | 2025-01-22 02:00 | 40 | 38 | 10.3 | 350 | 9.8 | 38 | 10.3 | 300 | 10.1 | 36 | 10.5 | 0 | 9.4 | 17.6 | 35 | 10.5 | 0 | 9.8 | 14 | 36 | 10.6 | 0 | 9.2 | 15 | 36 | 10.8 | 0 | 8.8 | 15.6 | 35 | 10.7 | 0 | 8.4 | 13.8 | 35 | 10.8 | 340 | 9.7 | 12 | 24 | 210 | 94.89 | 294.95 | 90
| 2025-01-21 | 508:00 | 2025-01-22 04:00 | 41 | 38 | 10.1 | 350 | 10.2 | 37 | 10.2 | 300 | 10.5 | 35 | 10.4 | 0 | 9.8 | 17.8 | 36 | 10.5 | 0 | 9.3 | 14.2 | 35 | 10.6 | 0 | 9.4 | 15 | 36 | 10.7 | 0 | 9.1 | 15.4 | 36 | 10.8 | 0 | 8.7 | 14 | 34 | 10.9 | 320 | 9.9 | 12.2 | 23 | 190 | 94.86 | 295.77 | 90
22 | 2025-01-22 | 510:00 | 2025-01-22 06:00 | 42 | 38 | 10.1 | 350 | 9.7 | 38 | 10.3 | 300 | 10.3 | 37 | 10.4 | 0 | 9.6 | 18 | 35 | 10.5 | 0 | 9.5 | 14.4 | 36 | 10.6 | 0 | 9.2 | 15.4 | 36 | 10.7 | 0 | 8.7 | 15 | 35 | 10.8 | 0 | 8.5 | 13.6 | 32 | 10.9 | 330 | 9.3 | 12 | 0 | 0 | 94.96256 | 294.6106 | 90
| 2025-01-22 | 512:00 | 2025-01-22 08:00 | 41 | 39 | 11.9 | 350 | 10.2 | 36 | 10.8 | 300 | 10.1 | 37 | 10.4 | 0 | 7.5 | 16.34 | 34 | 10.4 | 0 | 7.9 | 17.5 | 35 | 10.7 | 0 | 7.6 | 15.38 | 34 | 10.7 | 0 | 7.1 | 13.46 | 32 | 10.7 | 0 | 6.9 | 12.5 | 30 | 10.9 | 310 | 7 | 10.57 | 22 | 290 | 94.91373 | 293.5371 | 90
| 2025-01-22 | 514:00 | 2025-01-22 10:00 | 40 | 39 | 11.7 | 400 | 10.9 | 37 | 11 | 350 | 11 | 37 | 10.8 | 0 | 7 | 16.73 | 35 | 10.8 | 0 | 6.8 | 13.26 | 35 | 10.7 | 0 | 7.1 | 15.19 | 32 | 10.7 | 0 | 6.6 | 13.07 | 32 | 10.7 | 0 | 6.9 | 12.5 | 31 | 10.7 | 310 | 6.8 | 10.96 | 23 | 270 | 95.01953125 | 292.5421 | 90
| 2025-01-22 | 516:00 | 2025-01-22 12:00 | 38 | 38 | 11.2 | 400 | 10.9 | 37 | 10.9 | 350 | 0 | 36 | 10.6 | 0 | 7.6 | 16.73 | 36 | 10.5 | 0 | 6.9 | 13.26 | 34 | 10.5 | 0 | 7 | 15.38 | 33 | 10.6 | 0 | 7.2 | 13.46 | 33 | 10.6 | 0 | 6.6 | 13.46 | 32 | 10.6 | 310 | 6.4 | 10.96 | 24 | 280 | 95.12125 | 291.9583 | 90
| 2025-01-22 | 518:00 | 2025-01-22 14:00 | 39 | 39 | 10.9 | 350 | 11.2 | 39 | 10.8 | 350 | 11.5 | 38 | 10.7 | 0 | 7.5 | 16.92 | 38 | 10.5 | 0 | 6.8 | 12.88 | 33 | 10.3 | 0 | 6.7 | 15 | 32 | 10.5 | 0 | 6.9 | 13.46 | 32 | 10.5 | 0 | 6.7 | 12.08 | 33 | 10.6 | 300 | 6.2 | 10.38 | 22 | 270 | 95.00732 | 291.5865 | 90
| 2025-01-22 | 520:00 | 2025-01-22 16:00 | 0 | 39 | 10.6 | 300 | 11.1 | 38 | 10.6 | 300 | 11.1 | 39 | 10.6 | 0 | 7.7 | 16.73 | 37 | 10.5 | 0 | 7.5 | 12.5 | 35 | 10.3 | 0 | 6.8 | 14.23 | 34 | 10.4 | 0 | 7 | 14.42 | 34 | 10.4 | 0 | 6.8 | 12.5 | 33 | 10.4 | 280 | 6.5 | 12.11 | 24 | 260 | 94.921875 | 295.5552 | 90
| 2025-01-22 | 522:00 | 2025-01-22 18:00 | 39 | 39 | 10.4 | 350 | 10.8 | 38 | 10.6 | 300 | 10.8 | 38 | 10.4 | 0 | 7.9 | 16.34 | 39 | 10.5 | 0 | 7.8 | 11.53 | 38 | 10.4 | 0 | 7.2 | 13.46 | 34 | 10.4 | 0 | 7.3 | 14.42 | 32 | 10.3 | 0 | 7 | 12.3 | 33 | 10.5 | 280 | 6.9 | 14.42 | 24 | 250 | 95.04801 | 294.1741 | 90
| 2025-01-22 | 524:00 | 2025-01-22 20:00 | 38 | 38 | 10.3 | 300 | 9 | 38 | 10.6 | 300 | 9.6 | 37 | 10.5 | 0 | 8.6 | 16.34 | 36 | 10.5 | 0 | 8.5 | 11.53 | 36 | 10.4 | 0 | 7.4 | 16.34 | 36 | 10.4 | 0 | 6.8 | 14.42 | 36 | 10.4 | 0 | 6.5 | 13.07 | 36 | 10.5 | 240 | 6 | 13.46 | 28 | 210 | 94.98698 | 292.2491 | 90
| 2025-01-22 | 526:00 | 2025-01-22 22:00 | 37 | 38 | 11.1 | 250 | 8.8 | 38 | 10.7 | 300 | 8.9 | 37 | 10.6 | 0 | 8.5 | 15.38 | 36 | 10.5 | 0 | 8.3 | 12.5 | 36 | 10.5 | 0 | 7.6 | 14.42 | 36 | 10.5 | 0 | 6.5 | 13.84 | 35 | 10.5 | 0 | 6.4 | 13.46 | 34 | 10.6 | 230 | 7.2 | 13.07 | 24 | 210 | 94.94629 | 294.3692 | 90
| 2025-01-22 | 528:00 | 2025-01-23 | 34 | 38 | 11 | 250 | 9.2 | 37 | 10.8 | 300 | 9.4 | 37 | 10.7 | 0 | 8.4 | 16.15 | 37 | 10.5 | 0 | 8.3 | 11.92 | 36 | 10.5 | 0 | 8.1 | 15.38 | 36 | 10.5 | 0 | 7.2 | 14.42 | 36 | 10.5 | 0 | 7.4 | 13.46 | 35 | 10.5 | 230 | 7.2 | 13.65 | 27 | 210 | 94.66959 | 294.7616 | 90
| 2025-01-22 | 530:00 | 2025-01-23 02:00 | 35 | 38 | 10.9 | 300 | 9.4 | 39 | 11.3 | 300 | 9.3 | 38 | 11.1 | 0 | 8.8 | 15.38 | 37 | 10.8 | 0 | 8.4 | 12.5 | 36 | 10.8 | 0 | 8.1 | 14.42 | 36 | 10.7 | 0 | 7 | 14.42 | 36 | 10.7 | 0 | 7.2 | 13.07 | 35 | 10.6 | 220 | 7.2 | 13.46 | 25 | 210 | 94.97477 | 294.1353 | 90
| 2025-01-22 | 532:00 | 2025-01-23 04:00 | 33 | 37 | 11.1 | 300 | 9.1 | 38 | 11.2 | 300 | 9.2 | 38 | 11 | 0 | 8.5 | 15 | 37 | 10.9 | 0 | 8.3 | 13.46 | 35 | 10.9 | 0 | 7.8 | 14.42 | 36 | 10.7 | 0 | 7.2 | 14.03 | 36 | 10.7 | 0 | 7 | 12.5 | 34 | 10.6 | 220 | 7.3 | 13.07 | 24 | 200 | 94.96256 | 292.9759 | 90
23 | 2025-01-23 | 534:00 | 2025-01-23 06:00 | 34 | 37 | 10.9 | 400 | 8.9 | 37 | 10.8 | 350 | 9.1 | 37 | 10.8 | 0 | 8.6 | 16.34 | 36 | 10.8 | 0 | 8.5 | 11.53 | 36 | 10.7 | 0 | 8.8 | 16.34 | 36 | 10.6 | 0 | 7.7 | 14.42 | 36 | 10.5 | 0 | 7.5 | 13.07 | 36 | 10.4 | 240 | 7.3 | 13.46 | 28 | 220 | 94.94 | 294.46 | 90
| 2025-01-23 | 536:00 | 2025-01-23 08:00 | 42 | 39 | 10.9 | 500 | 8.6 | 40 | 10.8 | 400 | 9.5 | 36 | 10.8 | 0 | 9.2 | 17.4 | 37 | 10.6 | 0 | 9.3 | 14 | 38 | 10.6 | 0 | 8.9 | 15.4 | 36 | 10.6 | 0 | 8.5 | 15 | 38 | 10.6 | 0 | 8.7 | 14 | 37 | 10.7 | 280 | 9.2 | 13 | 25 | 130 | 94.99 | 294.6 | 90
| 2025-01-23 | 538:00 | 2025-01-23 10:00 | 38 | 39 | 10.8 | 500 | 8.3 | 40 | 10.7 | 450 | 9.9 | 38 | 10.8 | 0 | 9.5 | 18 | 38 | 10.6 | 0 | 9.7 | 13.4 | 38 | 10.5 | 0 | 8.5 | 15.2 | 37 | 10.5 | 0 | 8.3 | 15.6 | 38 | 10.5 | 0 | 8.5 | 14.5 | 38 | 10.5 | 270 | 9.3 | 15 | 26 | 120 | 95.02 | 296.45 | 90
| 2025-01-23 | 540:00 | 2025-01-23 12:00 | 0 | 40 | 10.7 | 600 | 9.1 | 41 | 10.6 | 500 | 10.2 | 37 | 10.8 | 0 | 9.7 | 18.2 | 38 | 10.6 | 0 | 9.9 | 14.2 | 37 | 10.5 | 0 | 9.1 | 15.6 | 35 | 10.5 | 0 | 8.7 | 15.4 | 37 | 10.4 | 0 | 8.6 | 14.4 | 36 | 10.3 | 250 | 9.5 | 14 | 0 | 0 | 95 | 296.96 | 90
| 2025-01-23 | 542:00 | 2025-01-23 14:00 | 40 | 40 | 10.8 | 650 | 8.7 | 41 | 10.8 | 500 | 10.3 | 39 | 10.7 | 0 | 9.3 | 18.4 | 38 | 10.7 | 0 | 8.5 | 14 | 39 | 10.6 | 0 | 8.7 | 15.2 | 38 | 10.6 | 0 | 8.3 | 15.4 | 39 | 10.6 | 0 | 8.5 | 14.4 | 36 | 10.6 | 280 | 8.7 | 14.8 | 28 | 170 | 95.08 | 296.93 | 90
| 2025-01-23 | 544:00 | 2025-01-23 16:00 | 41 | 39 | 10.7 | 650 | 9.2 | 40 | 10.7 | 550 | 10.5 | 38 | 10.7 | 0 | 9.5 | 18 | 37 | 10.6 | 0 | 8.7 | 13.4 | 38 | 10.6 | 0 | 9.3 | 16 | 37 | 10.5 | 0 | 8.2 | 15 | 37 | 10.5 | 0 | 8.1 | 14.4 | 35 | 10.4 | 280 | 8.5 | 15 | 25 | 150 | 94.97 | 296.66 | 90
| 2025-01-23 | 546:00 | 2025-01-23 18:00 | 35 | 38 | 10.7 | 600 | 8.8 | 38 | 10.7 | 550 | 10.9 | 37 | 10.7 | 0 | 9.2 | 18.2 | 36 | 10.6 | 0 | 8.1 | 13.6 | 37 | 10.6 | 0 | 9.5 | 15.4 | 37 | 10.5 | 0 | 8.5 | 15.4 | 38 | 10.5 | 0 | 8.3 | 14 | 35 | 10.4 | 290 | 8.7 | 15.2 | 24 | 170 | 95.01 | 300.89 | 90
| 2025-01-23 | 548:00 | 2025-01-23 20:00 | 36 | 38 | 10.4 | 400 | 9.4 | 39 | 10.5 | 600 | 10.2 | 37 | 10.7 | 0 | 8.4 | 16.34 | 38 | 10.6 | 0 | 7.6 | 10.57 | 37 | 10.6 | 0 | 7.6 | 17.3 | 36 | 10.6 | 0 | 7 | 14.42 | 35 | 10.5 | 0 | 6.9 | 11.53 | 36 | 10.5 | 260 | 6.7 | 14.42 | 29 | 240 | 95 | 298.63 | 90
| 2025-01-23 | 550:00 | 2025-01-23 22:00 | 38 | 38 | 10.4 | 400 | 9.4 | 39 | 10.5 | 500 | 10.1 | 37 | 10.7 | 0 | 8.4 | 15.38 | 38 | 10.6 | 0 | 7.5 | 12.5 | 37 | 10.6 | 0 | 7.3 | 16.73 | 36 | 10.5 | 0 | 7.2 | 14.03 | 35 | 10.5 | 0 | 6.8 | 11.9 | 36 | 10.5 | 240 | 6.7 | 13.84 | 28 | 240 | 94.91 | 300.32 | 90
| 2025-01-23 | 552:00 | 2025-01-24 | 42 | 38 | 10.5 | 400 | 9.3 | 37 | 10.4 | 450 | 9.7 | 37 | 10.6 | 0 | 8.4 | 15 | 38 | 10.6 | 0 | 7.6 | 11.92 | 37 | 10.6 | 0 | 7.5 | 16.15 | 35 | 10.5 | 0 | 7.4 | 14.42 | 35 | 10.5 | 0 | 6.7 | 12.5 | 36 | 10.6 | 250 | 6.2 | 14.8 | 28 | 220 | 92.68 | 160.79 | 90
| 2025-01-23 | 554:00 | 2025-01-24 02:00 | 40 | 37 | 10.5 | 300 | 9.7 | 37 | 10.8 | 300 | 9.8 | 38 | 10.7 | 0 | 8.5 | 16.34 | 37 | 10.7 | 0 | 7.5 | 10.57 | 37 | 10.6 | 0 | 7.6 | 17.3 | 36 | 10.6 | 0 | 7 | 14.42 | 36 | 10.6 | 0 | 6.9 | 11.53 | 35 | 10.7 | 240 | 6.4 | 14.42 | 29 | 240 | 94.43 | 315.95 | 90
| 2025-01-23 | 556:00 | 2025-01-24 04:00 | 37 | 37 | 10.4 | 400 | 10.5 | 38 | 10.5 | 450 | 10.8 | 38 | 10.7 | 0 | 8.5 | 16.92 | 38 | 10.7 | 0 | 6.9 | 10 | 38 | 10.7 | 0 | 7.7 | 17.3 | 38 | 10.6 | 0 | 7.2 | 14.23 | 37 | 10.5 | 0 | 7.4 | 13.46 | 36 | 10.5 | 290 | 7.2 | 13.84 | 27 | 250 | 94.78 | 305.2 | 90
24 | 2025-01-24 | 558:00 | 2025-01-24 06:00 | 40 | 38 | 10.4 | 400 | 10.2 | 37 | 10.5 | 450 | 10.4 | 38 | 10.7 | 0 | 8.4 | 16.34 | 37 | 10.7 | 0 | 7.5 | 10.57 | 37 | 10.7 | 0 | 7.2 | 17.3 | 37 | 10.7 | 0 | 7.2 | 14.42 | 37 | 10.6 | 0 | 7.2 | 11.53 | 37 | 10.6 | 280 | 6.7 | 14.42 | 28 | 220 | 94.95036 | 304.5205 | 90
| 2025-01-24 | 560:00 | 2025-01-24 08:00 | 35 | 37 | 10.7 | 350 | 9.7 | 38 | 10.5 | 450 | 10.9 | 37 | 10.6 | 0 | 8.7 | 17.3 | 35 | 10.6 | 0 | 8.5 | 12.5 | 37 | 10.7 | 0 | 8.9 | 15.3 | 34 | 10.7 | 0 | 8.7 | 13.4 | 35 | 10.6 | 0 | 8.3 | 13.4 | 34 | 10.6 | 320 | 8.7 | 15.3 | 25 | 200 | 95.00325 | 302.3777 | 90
| 2025-01-24 | 562:00 | 2025-01-24 10:00 | 33 | 40 | 10.9 | 350 | 10.7 | 38 | 10.6 | 400 | 11.2 | 38 | 10.6 | 0 | 9.3 | 17.3 | 35 | 10.6 | 0 | 9.2 | 11.5 | 38 | 10.7 | 0 | 9.1 | 15.3 | 36 | 10.6 | 0 | 9.3 | 13.4 | 36 | 10.7 | 0 | 8.7 | 13.5 | 33 | 10.6 | 340 | 9.1 | 23 | 25 | 210 | 95.18229 | 301.645 | 90
| 2025-01-24 | 564:00 | 2025-01-24 12:00 | 37 | 39 | 10.9 | 350 | 10.8 | 38 | 10.6 | 400 | 11.4 | 38 | 10.6 | 0 | 8.9 | 16.9 | 36 | 10.6 | 0 | 9.3 | 13.07 | 37 | 10.7 | 0 | 9.5 | 15.7 | 35 | 10.6 | 0 | 8.9 | 13.8 | 35 | 10.7 | 0 | 8.5 | 14.4 | 34 | 10.6 | 350 | 9.3 | 21.3 | 21 | 200 | 95.23518 | 292.4948 | 90
| 2025-01-24 | 566:00 | 2025-01-24 14:00 | 40 | 39 | 10.9 | 350 | 10.7 | 37 | 10.6 | 400 | 11.7 | 37 | 10.6 | 0 | 8.7 | 17.3 | 35 | 10.6 | 0 | 9.5 | 12.5 | 37 | 10.7 | 0 | 9.8 | 15.3 | 36 | 10.6 | 0 | 8.3 | 13.8 | 35 | 10.7 | 0 | 8.7 | 14.4 | 35 | 10.6 | 350 | 9.4 | 21.3 | 24 | 210 | 95.07649 | 302.833 | 90
| 2025-01-24 | 568:00 | 2025-01-24 16:00 | 40 | 37 | 10.6 | 300 | 10.3 | 35 | 10.4 | 450 | 11.3 | 36 | 10.3 | 0 | 8.5 | 17.3 | 36 | 10.4 | 0 | 9.2 | 12.5 | 36 | 10.5 | 0 | 9.7 | 15.7 | 35 | 10.5 | 0 | 8.4 | 13.8 | 36 | 10.5 | 0 | 8.3 | 13.5 | 34 | 10.4 | 350 | 9.3 | 20.1 | 25 | 190 | 95.13346 | 298.9792 | 90
| 2025-01-24 | 570:00 | 2025-01-24 18:00 | 0 | 37 | 10.6 | 250 | 10.7 | 36 | 10.4 | 450 | 10.9 | 35 | 10.3 | 0 | 8.9 | 18.2 | 36 | 10.3 | 0 | 9.7 | 13.07 | 35 | 10.4 | 0 | 9.3 | 15.3 | 35 | 10.5 | 0 | 8.7 | 13.4 | 35 | 10.4 | 0 | 8.5 | 13.5 | 32 | 10.4 | 350 | 9.7 | 19.2 | 22 | 200 | 94.40511 | 207.4999 | 90
| 2025-01-24 | 572:00 | 2025-01-24 20:00 | 0 | 37 | 10.6 | 250 | 9.8 | 37 | 10.7 | 350 | 8.9 | 35 | 10.5 | 0 | 7.2 | 16.34 | 35 | 10.5 | 0 | 6.8 | 9.03 | 36 | 10.4 | 0 | 6.7 | 17.3 | 35 | 10.5 | 0 | 5.5 | 14.42 | 35 | 10.5 | 0 | 6.2 | 14.42 | 36 | 10.5 | 300 | 5.2 | 20.19 | 0 | 0 | 52.57161 | 251.1802 | 90
| 2025-01-24 | 574:00 | 2025-01-24 22:00 | 0 | 37 | 10.6 | 250 | 9.6 | 37 | 10.7 | 350 | 8.9 | 35 | 10.5 | 0 | 7.1 | 16.34 | 35 | 10.5 | 0 | 6.7 | 9.61 | 36 | 10.4 | 0 | 6.4 | 17.3 | 35 | 10.5 | 0 | 5.5 | 14.23 | 35 | 10.5 | 0 | 6.2 | 14.42 | 35 | 10.5 | 300 | 5 | 20 | 0 | 0 | 53.05989 | 265.7517 | 90
| 2025-01-24 | 576:00 | 2025-01-25 | 41 | 37 | 10.7 | 250 | 9.4 | 35 | 10.7 | 350 | 9.1 | 35 | 10.5 | 0 | 7.4 | 11.53 | 34 | 10.5 | 0 | 7.1 | 9.8 | 34 | 10.5 | 0 | 6.2 | 17.3 | 36 | 10.4 | 0 | 5.6 | 14.8 | 34 | 10.6 | 0 | 6.3 | 15.38 | 36 | 10.6 | 310 | 5.2 | 20.76 | 30 | 260 | 56.64876 | 331.1335 | 90
| 2025-01-24 | 578:00 | 2025-01-25 02:00 | 43 | 39 | 10.6 | 350 | 9.5 | 39 | 10.5 | 350 | 9.4 | 38 | 10.5 | 0 | 7.5 | 9.61 | 37 | 10.5 | 0 | 7.2 | 10.57 | 37 | 10.5 | 0 | 6.4 | 16.73 | 37 | 10.5 | 0 | 5.9 | 14.42 | 35 | 10.6 | 0 | 6.4 | 14.8 | 36 | 10.6 | 290 | 5.5 | 19.61 | 29 | 250 | 58.97624 | 347.6025 | 90
| 2025-01-24 | 580:00 | 2025-01-25 04:00 | 0 | 40 | 10.5 | 400 | 9.8 | 37 | 10.5 | 400 | 9.1 | 35 | 10.5 | 0 | 7.4 | 5.38 | 36 | 10.4 | 0 | 7.1 | 14.42 | 35 | 10.5 | 0 | 6.2 | 11.53 | 36 | 10.4 | 0 | 5.6 | 13.84 | 35 | 10.5 | 0 | 6.3 | 14.61 | 34 | 10.5 | 300 | 5.2 | 20.38 | 27 | 250 | 63.63525 | 351.445 | 90
25 | 2025-01-25 | 582:00 | 2025-01-25 06:00 | 0 | 39 | 10.5 | 450 | 9.2 | 39 | 10.6 | 350 | 8.8 | 38 | 10.5 | 0 | 72 | 10.57 | 36 | 10.5 | 0 | 7.4 | 0 | 0 | 0 | 0 | 0 | 0 | 0 | 0 | 0 | 0 | 0 | 0 | 0 | 0 | 0 | 0 | 0 | 0 | 0 | 0 | 0 | 0 | 0 | 60.7015 | 357.0533 | 90
| 2025-01-25 | 584:00 | 2025-01-25 08:00 | 45 | 37 | 10.4 | 500 | 9.1 | 36 | 10.5 | 350 | 9.1 | 36 | 10.5 | 0 | 8 | 13 | 34 | 10.5 | 0 | 6.9 | 11 | 34 | 10.4 | 0 | 6.7 | 12 | 33 | 10.5 | 0 | 6.6 | 14 | 34 | 10.5 | 0 | 6.4 | 13 | 34 | 10.6 | 350 | 6 | 12 | 0 | 0 | 57.95491 | 374.2336 | 90
| 2025-01-25 | 586:00 | 2025-01-25 10:00 | 36 | 33 | 10.2 | 450 | 9.7 | 38 | 10.3 | 400 | 9.4 | 34 | 10.3 | 0 | 8.1 | 14 | 0 | 0 | 0 | 0 | 11 | 34 | 10.5 | 0 | 7 | 12 | 33 | 10.4 | 0 | 6.9 | 14 | 35 | 10.4 | 290 | 6.2 | 15 | 0 | 0 | 0 | 0 | 0 | 24 | 280 | 63.3138 | 353.9706 | 90
| 2025-01-25 | 588:00 | 2025-01-25 12:00 | 35 | 35 | 10.3 | 400 | 9.5 | 36 | 10.3 | 0 | 9.1 | 37 | 10.3 | 0 | 8.1 | 14 | 0 | 0 | 0 | 0 | 0 | 36 | 10.4 | 0 | 7.1 | 12 | 35 | 10.3 | 0 | 6.7 | 14 | 34 | 10.3 | 290 | 6.1 | 14 | 0 | 0 | 0 | 0 | 0 | 26 | 240 | 57.87354 | 376.9824 | 90
| 2025-01-25 | 590:00 | 2025-01-25 14:00 | 36 | 36 | 10.48 | 350 | 9.2 | 35 | 10.7 | 350 | 9.3 | 36 | 10.2 | 0 | 8.2 | 14 | 0 | 0 | 0 | 0 | 0 | 36 | 10.3 | 0 | 7.1 | 12 | 35 | 10.3 | 0 | 6.8 | 14.6 | 37 | 10.3 | 270 | 6.5 | 13.8 | 0 | 0 | 0 | 0 | 0 | 24 | 200 | 57.40967 | 379.3421 | 90
| 2025-01-25 | 592:00 | 2025-01-25 16:00 | 35 | 36 | 10.6 | 350 | 9.1 | 35 | 10.4 | 500 | 9 | 34 | 10.6 | 0 | 7.9 | 14 | 0 | 0 | 0 | 0 | 0 | 36 | 10.3 | 0 | 7 | 11 | 35 | 10.3 | 0 | 6 | 14 | 35 | 10.2 | 360 | 6 | 17 | 0 | 0 | 0 | 0 | 0 | 23 | 270 | 56.81966 | 378.5358 | 90
| 2025-01-25 | 594:00 | 2025-01-25 18:00 | 35 | 37 | 10.5 | 300 | 9.3 | 36 | 10.4 | 450 | 9.1 | 36 | 11.5 | 0 | 7.6 | 13.6 | 0 | 0 | 0 | 0 | 0 | 34 | 10.2 | 0 | 7.1 | 11.2 | 36 | 10.2 | 0 | 6.1 | 13.8 | 35 | 10.2 | 350 | 0 | 17 | 0 | 0 | 0 | 0 | 0 | 22 | 290 | 57.05973 | 378.1688 | 90
| 2025-01-25 | 596:00 | 2025-01-25 20:00 | 38 | 38 | 11 | 300 | 8.2 | 37 | 10.8 | 450 | 8.4 | 35 | 10.7 | 0 | 7.7 | 14.42 | 34 | 10.4 | 0 | 6.6 | 9.6 | 35 | 10.6 | 0 | 7 | 8.65 | 35 | 105 | 0 | 8.6 | 13.46 | 34 | 10.4 | 320 | 5.8 | 16.73 | 34 | 10.4 | 0 | 5.7 | 17.69 | 27 | 270 | 57.2265625 | 373.7006 | 90
| 2025-01-25 | 598:00 | 2025-01-25 22:00 | 39 | 38 | 11 | 300 | 8.4 | 37 | 10.8 | 400 | 8.5 | 36 | 10.7 | 0 | 7.5 | 14.42 | 34 | 10.5 | 0 | 6.4 | - | 35 | 10.6 | 0 | 7.2 | 8.65 | 35 | 10.6 | 0 | 6.4 | 13.26 | 34 | 10.5 | 330 | 5.4 | 16.73 | 34 | 10.5 | 0 | 5.8 | 17.69 | 28 | 260 | 57.02718 | 388.4913 | 90
| 2025-01-25 | 600:00 | 2025-01-26 | 39 | 38 | 10.9 | 250 | 8.2 | 38 | 10.9 | 350 | 8.9 | 36 | 10.8 | 0 | 7.4 | 14.61 | - | - | - | - | - | 37 | 10.7 | 0 | 7 | 9.8 | 34 | 10.5 | 0 | 6.1 | 13.26 | 34 | 10.5 | 350 | 5.4 | 16.34 | - | - | - | - | - | 27 | 270 | 57.25911 | 388.535 | 90
| 2025-01-25 | 602:00 | 2025-01-26 02:00 | 41 | 38 | 10.8 | 300 | 8.4 | 38 | 10.9 | 350 | 8.1 | 36 | 10.7 | 0 | 7.2 | 14.23 | - | - | - | - | - | 37 | 10 | 0 | 7.1 | 10.19 | 34 | 10.6 | 0 | 6.2 | 13.46 | 34 | 10.5 | 350 | 5.7 | 17.11 | - | - | - | - | - | 27 | 250 | 58.29264 | 384.2376 | 90
| 2025-01-25 | 604:00 | 2025-01-26 04:00 | 42 | 39 | 10.7 | 300 | 9.1 | 39 | 10.6 | 200 | 8.4 | 37 | 0.7 | 0 | 7.2 | 14.23 | - | - | - | - | - | 36 | 10.6 | 0 | 7.2 | 10 | 36 | 10.6 | 0 | 6.4 | 13.46 | 33 | 10..5 | 350 | 5.7 | 17.3 | - | - | - | - | - | 29 | 280 | 58.11768 | 388.5875 | 90
26 | 2025-01-26 | 606:00 | 2025-01-26 06:00 | 41 | 39 | 10.7 | 300 | 9.1 | 38 | 10.7 | 300 | 8.1 | 37 | 10.7 | 0 | 7.4 | 14.42 | - | - | - | - | - | 37 | 10.7 | 0 | 7.4 | 10 | 33 | 10.5 | 0 | 6.2 | 13.26 | 33 | 10.5 | 340 | 5.2 | 17.3 | - | - | - | - | - | 38 | 260 | 58.12581 | 387.9612 | 90
| 2025-01-26 | 608:00 | 2025-01-26 08:00 | 41 | 40 | 10.8 | 250 | 9.8 | 38 | 10.7 | 300 | 8.9 | 38 | 10.8 | 0 | 7.2 | 13.7 | 0 | 0 | 0 | 0 | 0 | 38 | 10.8 | 0 | 6.7 | 10.19 | 36 | 10.8 | 0 | 5.5 | 13.64 | 38 | 10.8 | 300 | 6.2 | 17.3 | 0 | 0 | 0 | 0 | 0 | 29 | 260 | 59.00879 | 388.4189 | 90
| 2025-01-26 | 610:00 | 2025-01-26 10:00 | 42 | 38 | 10.6 | 250 | 9.9 | 40 | 10.6 | 300 | 8.7 | 39 | 10.5 | 0 | 7 | 14.4 | 38 | 10.6 | 0 | 7 | 9.6 | 36 | 10.6 | 0 | 6.3 | 0 | 35 | 10.7 | 0 | 6.1 | 13 | 35 | 10.7 | 450 | 6.3 | 17.3 | 0 | 0 | 0 | 0 | 0 | 22 | 400 | 59.06575 | 387.8572 | 90
| 2025-01-26 | 612:00 | 2025-01-26 12:00 | 41 | 39 | 10.6 | 300 | 9.6 | 38 | 10.7 | 250 | 8.5 | 38 | 10.5 | 0 | 7.2 | 16.34 | 36 | 10.6 | 0 | 6.8 | 9.61 | 37 | 10.7 | 0 | 6.1 | 9.65 | 36 | 10.7 | 0 | 6.1 | 13.4 | 36 | 10.6 | 0 | 6.1 | 17.3 | 34 | 10.4 | 300 | 5.1 | 16.34 | 24 | 270 | 60.17659 | 380.4098 | 90
| 2025-01-26 | 614:00 | 2025-01-26 14:00 | 40 | 41 | 10.6 | 300 | 9.7 | 40 | 10.6 | 300 | 8.3 | 39 | 10.5 | 0 | 7.3 | 16.3 | 38 | 10.6 | 0 | 6.5 | 13.4 | 39 | 10.5 | 0 | 6 | 8.4 | 36 | 0 | 0 | 6 | 11.53 | 36 | 10.6 | 0 | 5.5 | 17.9 | 34 | 10.4 | 300 | 5.2 | 17.3 | 27 | 290 | 62.01986 | 374.13 | 90
| 2025-01-26 | 616:00 | 2025-01-26 16:00 | 41 | 40 | 10.5 | 350 | 9.7 | 39 | 10.5 | 300 | 8.7 | 36 | 10.5 | 0 | 7.2 | 16.34 | 35 | 10.5 | 0 | 6.5 | 13.46 | 35 | 10.5 | 0 | 5.5 | 10.57 | 36 | 10.5 | 0 | 6.1 | 12.5 | 36 | 10.5 | 0 | 5.4 | 12.5 | 31 | 10.6 | 300 | 5.1 | 16.34 | 26 | 280 | 60.80322 | 368.9597 | 90
| 2025-01-26 | 618:00 | 2025-01-26 18:00 | 40 | 40 | 10.5 | 350 | 9.6 | 40 | 10.5 | 300 | 9.1 | 35 | 10.5 | 0 | 8.1 | 16.5 | 36 | 10.5 | 0 | 7.3 | 13.4 | 36 | 10.5 | 0 | 6 | 14.4 | 36 | 10.5 | 0 | 5.5 | 8.6 | 34 | 10.5 | 0 | 5 | 12.5 | 33 | 10.6 | 300 | 4.9 | 16.3 | 0 | 0 | 56.46566 | 371.4943 | 90
| 2025-01-26 | 620:00 | 2025-01-26 20:00 | 38 | 41 | 10.4 | 400 | 8.7 | 41 | 10.5 | 300 | 8.4 | 39 | 10.5 | 0 | 8.2 | 16.34 | 39 | 10..5 | 0 | 7.4 | 14.42 | 35 | 10.5 | 0 | 6.8 | 13.45 | 35 | 10.5 | 0 | 6.8 | 9.61 | 36 | 10.5 | 0 | 7 | 10.57 | 36 | 10.4 | 290 | 6.8 | 16.34 | 29 | 320 | 57.1696 | 384.6047 | 90
| 2025-01-26 | 622:00 | 2025-01-26 22:00 | 39 | 42 | 10.5 | 400 | 8.5 | 41 | 10.5 | 300 | 8.4 | 39 | 10.5 | 0 | 8.4 | 16.53 | 39 | 10.5 | 0 | 7.1 | 14.42 | 36 | 10.5 | 0 | 6.4 | 13.65 | 36 | 10.5 | 0 | 6.4 | 9.61 | 36 | 10.4 | 0 | 7.2 | 16.34 | 35 | 10.4 | 300 | 6.2 | 11.53 | 38 | 310 | 59.33024 | 381.0086 | 90
| 2025-01-26 | 624:00 | 2025-01-27 | 39 | 41 | 10.5 | 350 | 8.2 | 42 | 10.4 | 300 | 8.5 | 40 | 10.5 | 0 | 8.7 | 16.96 | 39 | 10.6 | 0 | 7 | 14.61 | 37 | 10.6 | 0 | 6.9 | 13.65 | 30 | 10.5 | 0 | 6.9 | 12.5 | 36 | 10.6 | 0 | 7 | 13.46 | 37 | 10.6 | 300 | 6.9 | 11.53 | 30 | 290 | 58.95182 | 379.7513 | 90
| 2025-01-26 | 626:00 | 2025-01-27 02:00 | 40 | 42 | 10.6 | 350 | 8.4 | 41 | 10.4 | 350 | 8.2 | 40 | 10.5 | 0 | 8.5 | 16.53 | 39 | 10.5 | 0 | 6.8 | 14.8 | 38 | 10.5 | 0 | 6.9 | 14.23 | 38 | 10.5 | 0 | 6.7 | 15 | 36 | 10.5 | 0 | 6.9 | 12.5 | 37 | 10.6 | 300 | 6.6 | 11.34 | 29 | 290 | 57.86946 | 387.7937 | 90
| 2025-01-26 | 628:00 | 2025-01-27 04:00 | 40 | 39 | 10.6 | 400 | 8.2 | 41 | 10.5 | 350 | 8 | 39 | 10.5 | 0 | 8.5 | 15.96 | 37 | 10.5 | 0 | 6.2 | 14.42 | 37 | 10.5 | 0 | 6.4 | 13.46 | 38 | 10.5 | 0 | 6.2 | 13.46 | 37 | 10.5 | 0 | 6.3 | 11.5 | 36 | 10.6 | 250 | 6.1 | 11.53 | 29 | 280 | 58.23161 | 387.5798 | 90
27 | 2025-01-27 | 630:00 | 2025-01-27 06:00 | 40 | 40 | 10.6 | 400 | 8.2 | 40 | 10.5 | 400 | 8.2 | 38 | 10.5 | 0 | 8.4 | 15.96 | 37 | 10.5 | 0 | 8.4 | 14.8 | 38 | 10.5 | 0 | 6.4 | 13.46 | 38 | 10.5 | 0 | 6.5 | 14.2 | 36 | 10.5 | 0 | 6.2 | 11.5 | 37 | 10.6 | 250 | 6.1 | 11.53 | 30 | 270 | 58.29264 | 389.0383 | 90
| 2025-01-27 | 632:00 | 2025-01-27 08:00 | 38 | 40 | 10.8 | 350 | 7.1 | 38 | 10.5 | 350 | 6.9 | 39 | 10.4 | 0 | 5.1 | 15.38 | 38 | 10.4 | 0 | 5.1 | 14.42 | 37 | 10.4 | 0 | 5 | 13.46 | 35 | 10.4 | 0 | 5 | 13.46 | 35 | 10.5 | 0 | 6.3 | 13.05 | 34 | 10.5 | 300 | 6 | 11.53 | 31 | 220 | 58.82975 | 388.1585 | 90
| 2025-01-27 | 634:00 | 2025-01-27 10:00 | 39 | 39 | 10.8 | 350 | 8.8 | 40 | 10.5 | 350 | 7 | 38 | 10.5 | 0 | 6.3 | 16.34 | 37 | 10.4 | 0 | 6.4 | 14.03 | 36 | 10.3 | 0 | 6.1 | 14.42 | 35 | 10.3 | 0 | 6.1 | 14.61 | 34 | 10.5 | 0 | 5.7 | 13.44 | 35 | 10.4 | 300 | 5.7 | 12.11 | 30 | 210 | 59.03727 | 384.3377 | 90
| 2025-01-27 | 636:00 | 2025-01-27 12:00 | 37 | 39 | 10.9 | 300 | 7.2 | 39 | 10.6 | 350 | 7.1 | 38 | 10.6 | 0 | 6.6 | 16.15 | 38 | 10.5 | 0 | 6.5 | 14.42 | 37 | 10.4 | 0 | 6.1 | 13.84 | 36 | 10.4 | 0 | 6.1 | 14.42 | 35 | 10.4 | 0 | 6 | 13.46 | 35 | 10.4 | 290 | 6.1 | 12.3 | 29 | 200 | 58.68734 | 384.96 | 90
| 2025-01-27 | 638:00 | 2025-01-27 14:00 | 35 | 38 | 10.8 | 400 | 9 | 39 | 10.9 | 350 | 8.9 | 37 | 10.6 | 0 | 6.9 | 16.35 | 37 | 10.5 | 0 | 6.7 | 14.23 | 36 | 10.6 | 0 | 6.2 | 13.65 | 35 | 10.5 | 0 | 6.2 | 13.46 | 35 | 10.11 | 0 | 6.3 | 13.69 | 34 | 10.4 | 290 | 6.1 | 12.11 | 29 | 210 | 57.96305 | 385.9763 | 90
| 2025-01-27 | 640:00 | 2025-01-27 16:00 | 0 | 41 | 10.8 | 350 | 8.1 | 40 | 10.5 | 400 | 7.3 | 36 | 10.5 | 0 | 6.3 | 16.34 | 34 | 10.5 | 0 | 6.4 | 13.04 | 36 | 10.3 | 0 | 6.5 | 14.4 | 37 | 10.3 | 0 | 6.5 | 14.42 | 37 | 10.3 | 0 | 6 | 12.5 | 37 | 10.3 | 280 | 5.7 | 11.51 | 30 | 210 | 57.73926 | 377.8232 | 90
| 2025-01-27 | 642:00 | 2025-01-27 18:00 | 0 | 46 | 10.7 | 350 | 8.2 | 39 | 10.5 | 350 | 7.1 | 37 | 10.5 | 0 | 6.3 | 10.15 | 35 | 10.5 | 0 | 6.2 | 14.03 | 36 | 10.4 | 0 | 6.1 | 14.42 | 36 | 10.4 | 0 | 6.3 | 14.42 | 35 | 10.3 | 0 | 6 | 12.88 | 36 | 10.3 | 300 | 5.1 | 11.92 | 29 | 220 | 58.17871 | 386.1236 | 90
| 2025-01-27 | 644:00 | 2025-01-27 20:00 | 37 | 42 | 11 | 350 | 7.9 | 41 | 10.6 | 350 | 8.2 | 39 | 10.4 | 0 | 6.1 | 16.34 | 39 | 10.4 | 0 | 6 | 14.42 | 38 | 10.4 | 0 | 5.4 | 13.46 | 37 | 10.4 | 0 | 5.2 | 13.46 | 37 | 10.4 | 0 | 5.7 | 13.46 | 37 | 10.4 | 250 | 5.7 | 12.5 | 29 | 130 | 57.81657 | 383.9968 | 90
| 2025-01-27 | 646:00 | 2025-01-27 22:00 | 37 | 40 | 10.9 | 350 | 8 | 42 | 10.8 | 350 | 8.3 | 40 | 10.6 | 0 | 6.1 | 16.54 | 39 | 10.5 | 0 | 6.2 | 14.42 | 38 | 10.4 | 0 | 5.4 | 13.46 | 37 | 10.4 | 0 | 5.4 | 13.46 | 38 | 10.4 | 0 | 5.8 | 13.46 | 38 | 10.4 | 240 | 5.6 | 12.5 | 29 | 130 | 58.0078125 | 390.0363 | 90
| 2025-01-27 | 648:00 | 2025-01-28 | 42 | 40 | 10.8 | 300 | 8.2 | 42 | 10.8 | 300 | 8.3 | 40 | 10.6 | 0 | 6.2 | 16.15 | 40 | 10.5 | 0 | 6.1 | 14.23 | 39 | 10.4 | 0 | 5.6 | 13.07 | 38 | 10.4 | 0 | 5.3 | 13.26 | 38 | 10.5 | 0 | 5.8 | 13.07 | 38 | 10.5 | 240 | 5.8 | 12.69 | 31 | 130 | 58.2194 | 388.7141 | 90
| 2025-01-27 | 650:00 | 2025-01-28 02:00 | 38 | 37 | 10.7 | 300 | 7.8 | 38 | 10.7 | 300 | 8.1 | 37 | 10.7 | 0 | 6.1 | 15.76 | 38 | 10.6 | 0 | 6 | 14.61 | 38 | 10.5 | 0 | 5.4 | 14.03 | 37 | 10.5 | 0 | 5.2 | 13.26 | 37 | 10.5 | 0 | 5.4 | 12.88 | 37 | 10.5 | 250 | 5.6 | 12.3 | 29 | 120 | 58.44727 | 387.4022 | 90
| 2025-01-27 | 652:00 | 2025-01-28 04:00 | 38 | 39 | 10.6 | 200 | 7.2 | 39 | 10.7 | 250 | 8.2 | 37 | 10.7 | 0 | 6.7 | 15.38 | 38 | 10.7 | 0 | 6.5 | 14.42 | 39 | 10.6 | 0 | 5.4 | 14.42 | 40 | 10.5 | 0 | 5.9 | 13.46 | 37 | 10.4 | 0 | 5.2 | 12.5 | 36 | 10.4 | 220 | 5.8 | 12.5 | 28 | 140 | 58.26009 | 387.4579 | 90
28 | 2025-01-28 | 654:00 | 2025-01-28 06:00 | 40 | 40 | 10.6 | 200 | 7 | 39 | 10.7 | 250 | 8.1 | 37 | 10.7 | 0 | 6.5 | 15.76 | 38 | 10.7 | 0 | 6.4 | 14.61 | 38 | 10.6 | 0 | 5 | 13.07 | 39 | 10.5 | 0 | 5.8 | 13.26 | 37 | 10.4 | 0 | 5.7 | 13.46 | 36 | 10.4 | 220 | 5.6 | 12.69 | 28 | 130 | 58.51237 | 385.828 | 90
| 2025-01-28 | 656:00 | 2025-01-28 08:00 | 37 | 39 | 11 | 200 | 7.6 | 38 | 10.8 | 250 | 7.2 | 36 | 10.8 | 0 | 7 | 17.3 | 38 | 10.7 | 0 | 6.8 | 14.42 | 36 | 10.7 | 0 | 5.9 | 14.03 | 36 | 10.6 | 0 | 6 | 14.23 | 37 | 10.5 | 0 | 5.8 | 12.88 | 36 | 10.5 | 250 | 6 | 11.53 | 30 | 200 | 58.91113 | 385.5598 | 90
| 2025-01-28 | 658:00 | 2025-01-28 10:00 | 38 | 39 | 11.1 | 400 | 8.9 | 39 | 11 | 450 | 8.6 | 39 | 10.8 | 0 | 7.4 | 16.92 | 38 | 10.8 | 0 | 6.9 | 14.03 | 36 | 10.7 | 0 | 7 | 14.42 | 35 | 10.5 | 0 | 6.4 | 13.46 | 36 | 10.5 | 0 | 6.1 | 13.07 | 34 | 10.5 | 270 | 6.7 | 11.73 | 28 | 220 | 58.6263 | 382.9057 | 90
| 2025-01-28 | 660:00 | 2025-01-28 12:00 | 36 | 37 | 10.7 | 300 | 8.9 | 39 | 11.1 | 300 | 8.4 | 38 | 10.8 | 0 | 7.1 | 17.3 | 38 | 10.8 | 0 | 6.6 | 14.42 | 37 | 10.8 | 0 | 6.8 | 14.03 | 36 | 10.6 | 0 | 6.7 | 14.23 | 36 | 10.6 | 0 | 6.2 | 12.88 | 35 | 10.5 | 290 | 5.9 | 11.53 | 29 | 210 | 59.00065 | 384.9432 | 90
| 2025-01-28 | 662:00 | 2025-01-28 14:00 | 38 | 39 | 10.9 | 300 | 8.6 | 38 | 10.9 | 300 | 7.2 | 37 | 10.8 | 0 | 7 | 17.1 | 37 | 10.7 | 0 | 6.8 | 13.46 | 36 | 10.7 | 0 | 5.9 | 14.23 | 36 | 10.7 | 0 | 6 | 13.46 | 36 | 10.6 | 0 | 5.8 | 12.5 | 35 | 10.5 | 300 | 6 | 10.57 | 27 | 200 | 58.34147 | 386.2185 | 90
| 2025-01-28 | 664:00 | 2025-01-28 16:00 | 37 | 37 | 10.2 | 300 | 8.7 | 36 | 10.7 | 300 | 8.8 | 36 | 10.6 | 0 | 6.9 | 17.3 | 34 | 10.7 | 0 | 7.1 | 14.42 | 36 | 10.7 | 0 | 7 | 13.46 | 35 | 10.5 | 0 | 6.5 | 13.46 | 35 | 10.5 | 0 | 6 | 13.84 | 33 | 10.4 | 270 | 6.1 | 11.53 | 28 | 200 | 58.0078125 | 384.238 | 90
| 2025-01-28 | 666:00 | 2025-01-28 18:00 | 37 | 38 | 10.6 | 350 | 7.9 | 37 | 10.8 | 300 | 8.2 | 37 | 10.7 | 0 | 6.8 | 17.1 | 35 | 10.7 | 0 | 6.6 | 14.09 | 35 | 10.6 | 0 | 6.7 | 14.03 | 34 | 10.5 | 0 | 6.4 | 13.46 | 35 | 10.5 | 0 | 6.8 | 12.5 | 34 | 10.5 | 270 | 5.9 | 11.73 | 30 | 190 | 57.95491 | 389.8542 | 90
| 2025-01-28 | 668:00 | 2025-01-28 20:00 | 35 | 37 | 10.3 | 250 | 7.3 | 36 | 10.5 | 250 | 8.4 | 38 | 10.6 | 0 | 6.9 | 15.3 | 38 | 10.6 | 0 | 6.6 | 14.2 | 36 | 10.6 | 0 | 6.2 | 14.2 | 36 | 10.5 | 0 | 6 | 13.4 | 39 | 10.5 | 0 | 6.1 | 12.5 | 38 | 10.5 | 280 | 6 | 10.3 | 30 | 200 | 57.51139 | 390.5888 | 90
| 2025-01-28 | 670:00 | 2025-01-28 22:00 | 33 | 38 | 10.3 | 200 | 7.1 | 35 | 10.6 | 200 | 8.4 | 37 | 10.6 | 0 | 6.7 | 15.9 | 37 | 10.6 | 0 | 6.5 | 14.2 | 37 | 10.6 | 0 | 6 | 14.2 | 36 | 10.6 | 0 | 5.9 | 13.6 | 35 | 10.6 | 200 | 6.2 | 11.3 | 0 | 0 | 0 | 0 | 0 | 29 | 190 | 57.94271 | 390.2265 | 90
| 2025-01-28 | 672:00 | 2025-01-29 | 37 | 37 | 10.6 | 350 | 7.4 | 38 | 10.6 | 300 | 8 | 38 | 10.6 | 0 | 6.4 | 15.9 | 37 | 10.6 | 0 | 6.5 | 14.2 | 38 | 10.6 | 0 | 6.1 | 13.2 | 36 | 10.6 | 0 | 5.7 | 13.6 | 36 | 10.6 | 0 | 5.9 | 11.3 | 37 | 10.6 | 300 | 5.6 | 10.7 | 31 | 220 | 57.97526 | 388.8738 | 90
| 2025-01-28 | 674:00 | 2025-01-29 02:00 | 36 | 37 | 10.5 | 350 | 7.1 | 37 | 10.5 | 300 | 7.9 | 38 | 10.5 | 0 | 6.1 | 15.3 | 37 | 10.6 | 0 | 6.7 | 14.4 | 36 | 10.6 | 0 | 6.1 | 14.2 | 35 | 10.6 | 0 | 5.4 | 13.6 | 38 | 10.6 | 0 | 5.7 | 12.5 | 36 | 10.5 | 290 | 5.2 | 10.3 | 31 | 220 | 58.03223 | 387.8662 | 90
| 2025-01-28 | 676:00 | 2025-01-29 04:00 | 38 | 35 | 10.2 | 300 | 7.4 | 36 | 10.9 | 300 | 8.4 | 35 | 10.4 | 0 | 6.1 | 16.3 | 36 | 10.5 | 0 | 6.6 | 14.4 | 36 | 10.6 | 0 | 6.6 | 13.4 | 36 | 10.6 | 0 | 6.1 | 12.8 | 36 | 10.6 | 0 | 6.1 | 12.8 | 34 | 10.5 | 300 | 5.9 | 11.1 | 30 | 210 | 58.85823 | 386.4779 | 90
29 | 2025-01-29 | 678:00 | 2025-01-29 06:00 | 42 | 36 | 10.4 | 300 | 7.7 | 37 | 10.5 | 300 | 8.2 | 37 | 10.5 | 0 | 6.3 | 16.3 | 36 | 10.6 | 0 | 6.6 | 14.2 | 36 | 10.6 | 0 | 6.4 | 13.4 | 35 | 10.6 | 0 | 6.3 | 13.4 | 37 | 10.6 | 0 | 6 | 12.5 | 34 | 10.5 | 300 | 5.7 | 11.1 | 28 | 200 | 58.40251 | 388.2224 | 90
| 2025-01-29 | 680:00 | 2025-01-29 08:00 | 40 | 39 | 10.8 | 350 | 7 | 37 | 10.5 | 350 | 8.2 | 38 | 10.4 | 0 | 7.4 | 16.34 | 37 | 10.5 | 0 | 6.1 | 13.84 | 38 | 10.6 | 0 | 6.6 | 13.46 | 39 | 10.6 | 0 | 5.8 | 14.42 | 36 | 10.6 | 0 | 5.9 | 13.84 | 38 | 10.6 | 200 | 5.2 | 9.01 | 29 | 160 | 58.77686 | 387.2179 | 90
| 2025-01-29 | 682:00 | 2025-01-29 10:00 | 41 | 38 | 10.4 | 300 | 8.1 | 39 | 10.5 | 250 | 7.8 | 37 | 10.4 | 0 | 7.2 | 16.73 | 37 | 10.4 | 0 | 6 | 14.46 | 37 | 10.5 | 0 | 6 | 13.07 | 37 | 10.5 | 0 | 6.2 | 14.61 | 36 | 10.5 | 0 | 6.1 | 13.26 | 37 | 10.5 | 200 | 5.3 | 10.59 | 30 | 170 | 59.33024 | 386.4858 | 90
| 2025-01-29 | 684:00 | 2025-01-29 12:00 | 40 | 38 | 10.5 | 300 | 8.2 | 39 | 10.5 | 250 | 7.7 | 38 | 10.4 | 0 | 7.5 | 18.34 | 37 | 10.4 | 0 | 6.5 | 13.84 | 37 | 10.5 | 0 | 6.2 | 13.46 | 37 | 10.5 | 0 | 6.3 | 14.42 | 36 | 10.5 | 0 | 6 | 13.84 | 36 | 10.5 | 200 | 5.5 | 9.01 | 30 | 170 | 58.64258 | 385.6966 | 90
| 2025-01-29 | 686:00 | 2025-01-29 14:00 | 40 | 39 | 10 | 200 | 7 | 37 | 10.1 | 200 | 8.2 | 36 | 10.4 | 0 | 7.4 | 16.34 | 36 | 10.3 | 0 | 6.2 | 13.46 | 36 | 10.3 | 0 | 6.4 | 13.46 | 35 | 10.3 | 0 | 6 | 14.8 | 35 | 10.3 | 0 | 6.1 | 13.84 | 36 | 10.4 | 370 | 5.8 | 10 | 28 | 200 | 58.87451 | 387.1823 | 90
| 2025-01-29 | 688:00 | 2025-01-29 16:00 | 44 | 40 | 10.2 | 300 | 6.5 | 38 | 10 | 250 | 7.7 | 35 | 10.4 | 0 | 6.9 | 8.26 | 36 | 10.3 | 0 | 6.7 | 14.42 | 34 | 10.4 | 0 | 6.1 | 13.46 | 37 | 10.3 | 0 | 6 | 12.5 | 36 | 10.4 | 0 | 5.8 | 13.84 | 35 | 10.5 | 250 | 4.9 | 10.57 | 27 | 180 | 58.79313 | 380.3205 | 90
| 2025-01-29 | 690:00 | 2025-01-29 18:00 | 43 | 38 | 10.3 | 300 | 6.5 | 38 | 10.2 | 300 | 7.2 | 38 | 10.2 | 0 | 6.8 | 6.34 | 37 | 10.3 | 0 | 6.4 | 13.89 | 34 | 10.4 | 0 | 6.2 | 14.07 | 37 | 10.4 | 0 | 6.2 | 14.61 | 36 | 10.5 | 0 | 5.7 | 13.84 | 35 | 10.5 | 250 | 4.8 | 10.57 | 28 | 180 | 58.73616 | 384.2374 | 90
| 2025-01-29 | 692:00 | 2025-01-29 20:00 | 40 | 39 | 10.2 | 300 | 7.8 | 39 | 10.1 | 300 | 7.8 | 36 | 10.2 | 0 | 8 | 9.8 | 36 | 10.2 | 0 | 7.7 | 14.4 | 35 | 10.3 | 0 | 7.5 | 13.46 | 34 | 10.4 | 0 | 7.5 | 12.5 | 35 | 10.4 | 0 | 7.6 | 13.46 | 37 | 10.4 | 280 | 7.4 | 12.8 | 31 | 210 | 58.4554 | 384.7242 | 90
| 2025-01-29 | 694:00 | 2025-01-29 22:00 | 41 | 39 | 10.2 | 300 | 7.9 | 40 | 10 | 300 | 7.8 | 36 | 10.1 | 0 | 7.9 | 10.5 | 35 | 10.2 | 0 | 7.2 | 8.6 | 35 | 10.3 | 0 | 7 | 13.46 | 34 | 10.4 | 0 | 7.2 | 12.3 | 34 | 10.4 | 0 | 7.1 | 13.46 | 35 | 10.1 | 270 | 5.9 | 12.11 | 30 | 210 | 59.28548 | 385.4496 | 90
| 2025-01-29 | 696:00 | 2025-01-30 | 44 | 42 | 10.7 | 350 | 7.5 | 41 | 10.3 | 300 | 7.6 | 38 | 10.3 | 0 | 7.6 | 14.4 | 36 | 10.3 | 0 | 7.7 | 4.8 | 36 | 10.4 | 0 | 7 | 13.65 | 35 | 10.5 | 0 | 7.4 | 12.69 | 35 | 10.5 | 0 | 7.1 | 13.84 | 36 | 10.5 | 300 | 7 | 12.11 | 31 | 240 | 59.4279 | 378.414 | 90
| 2025-01-29 | 698:00 | 2025-01-30 02:00 | 41 | 41 | 10.6 | 350 | 7.5 | 40 | 10.2 | 300 | 7.4 | 36 | 10.1 | 0 | 7.7 | 17.3 | 38 | 10.2 | 0 | 7.4 | 5.7 | 37 | 10.4 | 0 | 7 | 10.57 | 36 | 10.4 | 0 | 7.2 | 13.26 | 35 | 10.5 | 0 | 7 | 13.46 | 34 | 10.4 | 300 | 7 | 11.53 | 30 | 230 | 60.20101 | 374.4511 | 90
| 2025-01-29 | 700:00 | 2025-01-30 04:00 | 46 | 42 | 10.7 | 300 | 8.2 | 42 | 10.3 | 300 | 8 | 37 | 10.2 | 0 | 7.9 | 17.3 | 36 | 10.2 | 0 | 7.6 | 13.4 | 36 | 10.2 | 0 | 6.9 | 4.8 | 35 | 10.2 | 0 | 7.1 | 12.8 | 33 | 10.3 | 0 | 6.8 | 13.2 | 34 | 10.3 | 290 | 6.8 | 11.3 | 29 | 230 | 60.49805 | 374.2608 | 90
30 | 2025-01-30 | 702:00 | 2025-01-30 06:00 | 43 | 41 | 10.7 | 300 | 8.5 | 40 | 10.3 | 300 | 8.2 | 38 | 10.2 | 0 | 7.8 | 17.3 | 36 | 10.2 | 0 | 7.4 | 14 | 35 | 10.2 | 0 | 6.6 | 5.7 | 35 | 10.3 | 0 | 6.8 | 10.5 | 34 | 10.3 | 0 | 7 | 13.2 | 34 | 10.4 | 290 | 6.9 | 11.3 | 30 | 220 | 58.80127 | 368.7981 | 90
| 2025-01-30 | 704:00 | 2025-01-30 08:00 | 30 | 37 | 10.3 | 350 | 6 | 37 | 10.4 | 350 | 7.4 | 37 | 10.3 | 0 | 7.2 | 16.36 | 37 | 10.2 | 0 | 6.7 | 12.5 | 35 | 10.2 | 0 | 6 | 6.7 | 35 | 10.3 | 0 | 6.6 | 11.5 | 35 | 10.3 | 0 | 6.4 | 13.5 | 35 | 10.4 | 250 | 6.2 | 11.5 | 28 | 170 | 58.79313 | 386.2581 | 90
| 2025-01-30 | 706:00 | 2025-01-30 10:00 | 37 | 39 | 10.5 | 350 | 7.5 | 37 | 10.3 | 350 | 8.3 | 36 | 10.2 | 0 | 6.3 | 15 | 36 | 10.2 | 0 | 6.5 | 16 | 35 | 10.2 | 0 | 8.2 | 4 | 35 | 10.3 | 0 | 6.8 | 12 | 35 | 10.2 | 0 | 6.4 | 13 | 33 | 10.3 | 250 | 6.5 | 11 | 29 | 150 | 63.23242 | 370.7731 | 90
| 2025-01-30 | 708:00 | 2025-01-30 12:00 | 38 | 38 | 10.5 | 350 | 7.7 | 37 | 10.3 | 350 | 8.5 | 37 | 10.2 | 0 | 7.5 | 18 | 35 | 10.2 | 0 | 6.9 | 17 | 35 | 10.2 | 0 | 7.4 | 8.6 | 35 | 10.1 | 0 | 7.2 | 8.6 | 35 | 10.2 | 0 | 7.5 | 13.5 | 35 | 10.3 | 250 | 7.3 | 11.5 | 28 | 160 | 61.04329 | 361.9379 | 90
| 2025-01-30 | 710:00 | 2025-01-30 14:00 | 37 | 39 | 10.5 | 350 | 8.3 | 38 | 10.4 | 340 | 9.1 | 37 | 10.2 | 0 | 8.5 | 18.2 | 36 | 10.2 | 0 | 7.5 | 16.3 | 35 | 10.2 | 0 | 6.4 | 10.5 | 36 | 10.1 | 0 | 7.8 | 8.6 | 36 | 10.2 | 0 | 8.1 | 9.61 | 36 | 10.3 | 260 | 7.9 | 11.5 | 28 | 170 | 64.22527 | 351.873 | 90
| 2025-01-30 | 712:00 | 2025-01-30 16:00 | 38 | 39 | 10.6 | 300 | 8 | 40 | 10 | 250 | 8.9 | 38 | 10.2 | 0 | 8.4 | 15.74 | 38 | 10.2 | 0 | 7.2 | 14.42 | 37 | 10.2 | 0 | 6.9 | 11.53 | 35 | 10.2 | 0 | 7.8 | 11.53 | 35 | 10.2 | 0 | 8.1 | 3.84 | 35 | 10.2 | 250 | 7.4 | 13.46 | 29 | 150 | 65.0594 | 337.525 | 90
| 2025-01-30 | 714:00 | 2025-01-30 18:00 | 36 | 40 | 10.3 | 300 | 7.9 | 39 | 10.2 | 300 | 8.8 | 38 | 10.2 | 0 | 8.7 | 16.36 | 37 | 10.3 | 0 | 7.9 | 14.42 | 37 | 10.2 | 0 | 7.1 | 11.53 | 36 | 10.2 | 0 | 7.7 | 11.53 | 35 | 10.2 | 0 | 8.2 | 3.84 | 34 | 10.2 | 250 | 7.2 | 13.46 | 30 | 160 | 61.6333 | 341.3549 | 90
| 2025-01-30 | 716:00 | 2025-01-30 20:00 | 30 | 42 | 11.1 | 300 | 7.7 | 43 | 10.2 | 300 | 7.8 | 38 | 10.2 | 0 | 7.7 | 17.3 | 37 | 10.2 | 0 | 8 | 15 | 36 | 10.2 | 0 | 7.9 | 10.57 | 36 | 10.1 | 0 | 7.5 | 14.42 | 36 | 10.1 | 0 | 7.6 | 5.76 | 37 | 10.1 | 220 | 7.7 | 8.65 | 31 | 130 | 59.00065 | 369.6934 | 90
| 2025-01-30 | 718:00 | 2025-01-30 22:00 | 39 | 43 | 11 | 300 | 7.9 | 43 | 10.3 | 300 | 7.8 | 39 | 10.2 | 0 | 7.6 | 17.5 | 38 | 10.2 | 0 | 7.9 | 15 | 36 | 10.2 | 0 | 7.8 | 15.19 | 36 | 10.2 | 0 | 7.6 | 10.76 | 37 | 10.1 | 0 | 7.7 | 5.14 | 37 | 10.1 | 230 | 7.2 | 9.61 | 32 | 130 | 60.92936 | 368.4307 | 90
| 2025-01-30 | 720:00 | 2025-01-31 | 36 | 39 | 10.8 | 300 | 8.4 | 41 | 10.3 | 350 | 8.2 | 38 | 10.3 | 0 | 7.8 | 17.3 | 37 | 10.2 | 0 | 8.1 | 15.19 | 37 | 10.2 | 0 | 7.5 | 15 | 35 | 10.1 | 0 | 7.4 | 12.5 | 35 | 10.1 | 0 | 6.2 | - | 34 | 10.1 | 240 | 7 | 8.65 | 30 | 150 | 60.76253 | 352.7983 | 90
| 2025-01-30 | 722:00 | 2025-01-31 02:00 | 40 | 40 | 10.8 | 300 | 8.1 | 40 | 10.5 | 250 | 8.1 | 38 | 10.3 | 0 | 8 | 17.3 | 36 | 10.3 | 0 | 8 | 14.8 | 35 | 10.2 | 0 | 7.2 | 15 | 35 | 10.1 | 0 | 7.5 | 13.46 | 34 | 10.1 | 0 | 7.1 | 5.76 | 35 | 10.1 | 230 | 6.9 | 5.76 | 30 | 140 | 59.30989 | 366.9976 | 90
| 2025-01-30 | 724:00 | 2025-01-31 04:00 | 39 | 39 | 10.2 | 300 | 7.7 | 39 | 10.3 | 300 | 7.8 | 40 | 10.3 | 0 | 7.6 | 16.73 | 36 | 103 | 0 | 7.9 | 14.8 | 37 | 10.2 | 0 | 7.2 | 14.8 | 37 | 10.1 | 0 | 7.2 | 13.46 | 34 | 10.1 | 0 | 6.9 | 5.96 | 36 | 10.2 | 250 | 6.7 | 10.57 | 31 | 140 | 58.43506 | 383.7844 | 90
31 | 2025-01-31 | 726:00 | 2025-01-31 06:00 | 38 | 39 | 10.4 | 300 | 8 | 40 | 10.4 | 300 | 7.9 | 38 | 10.3 | 0 | 7.8 | 16.73 | 37 | 10.2 | 0 | 7.8 | 15 | 36 | 10.2 | 0 | 7.8 | 14.8 | 36 | 10.2 | 0 | 6.7 | 13.65 | 35 | 10.1 | 0 | 7 | 5.96 | 36 | 10.2 | 250 | 6.4 | 14.8 | 30 | 130 | 58.23161 | 383.3918 | 90
| 2025-01-31 | 728:00 | 2025-01-31 08:00 | 38 | 40 | 10 | 300 | 7.4 | 38 | 10.6 | 300 | 6.5 | 37 | 10.5 | 0 | 6.8 | 16.34 | 36 | 10.4 | 0 | 6.3 | 14.42 | 35 | 10.4 | 0 | 6 | 13.46 | 37 | 10.4 | 0 | 5.8 | 14.42 | 36 | 10.4 | 0 | 5.4 | 5.76 | 36 | 10.3 | 360 | 5.2 | 14.42 | 29 | 210 | 59.00472 | 384.5646 | 90
| 2025-01-31 | 730:00 | 2025-01-31 10:00 | 36 | 38 | 10.5 | 250 | 7.4 | 39 | 10.3 | 300 | 6.7 | 37 | 10.4 | 0 | 6.5 | 16.53 | 36 | 10.4 | 0 | 6.3 | 14.16 | 35 | 10.4 | 0 | 6.4 | 13.84 | 37 | 10.4 | 0 | 5.4 | 14.8 | 36 | 10.5 | 0 | 5.4 | 5.79 | 35 | 10.3 | 300 | 5.4 | 14.23 | 29 | 190 | 58.93148 | 383.0328 | 90
| 2025-01-31 | 732:00 | 2025-01-31 12:00 | 32 | 38 | 10.3 | 200 | 7.5 | 38 | 10.1 | 300 | 6.2 | 37 | 10.3 | 0 | 6.4 | 16.34 | 37 | 10.3 | 0 | 6.5 | 14.42 | 35 | 10.3 | 0 | 6.2 | 13.46 | 36 | 10.3 | 0 | 5.2 | 14.42 | 35 | 10 | 0 | 5.2 | 5.19 | 35 | 10.3 | 300 | 5.4 | 14.23 | 29 | 190 | 59.139 | 384.0747 | 90
| 2025-01-31 | 734:00 | 2025-01-31 14:00 | 36 | 37 | 10.2 | 300 | 7.3 | 37 | 10.1 | 300 | 6.2 | 37 | 10.3 | 0 | 6.4 | 16.53 | 37 | 10.3 | 0 | 6.5 | 14.42 | 36 | 10.3 | 0 | 6 | 13.84 | 36 | 10.3 | 0 | 5.7 | 14.8 | 36 | 10.2 | 0 | 5.3 | 5.76 | 35 | 10.3 | 250 | 5.6 | 14.23 | 28 | 200 | 58.99251 | 383.9283 | 90
| 2025-01-31 | 736:00 | 2025-01-31 16:00 | 35 | 36 | 9.6 | 300 | 7.4 | 37 | 10 | 300 | 6.5 | 36 | 10.2 | 0 | 6.5 | 16.34 | 36 | 10.2 | 0 | 6.7 | 13.46 | 36 | 10.2 | 0 | 6.5 | 14.42 | 35 | 10.2 | 0 | 5.8 | 14.42 | 36 | 10.1 | 0 | 0 | 5.76 | 34 | 10.2 | 200 | 5.9 | 12.5 | 27 | 190 | 58.61003 | 384.9619 | 90
| 2025-01-31 | 738:00 | 2025-01-31 18:00 | 34 | 36 | 9.7 | 350 | 7.5 | 35 | 10.1 | 300 | 6.2 | 35 | 10.1 | 0 | 6.2 | 16.34 | 36 | 10.1 | 0 | 6.4 | 14.61 | 36 | 10.2 | 0 | 6.2 | 14.42 | 35 | 10.2 | 0 | 6.2 | 14.8 | 35 | 10.2 | 0 | 5.4 | 5.76 | 34 | 10.2 | 220 | 5.6 | 14.23 | 28 | 200 | 58.92334 | 386.6252 | 90
| 2025-01-31 | 740:00 | 2025-01-31 20:00 | 42 | 40 | 9.5 | 300 | 7.7 | 41 | 9.9 | 300 | 9.1 | 38 | 10.1 | 0 | 6.8 | 17.3 | 38 | 10.1 | 0 | 10.3 | 14.42 | 38 | 10.1 | 0 | 6.6 | 15.38 | 38 | 10.2 | 0 | 6.2 | 14.42 | 37 | 10.1 | 0 | 6.3 | 5.76 | 39 | 10.1 | 200 | 6.4 | 18.26 | 29 | 150 | 58.4554 | 387.3673 | 90
| 2025-01-31 | 742:00 | 2025-01-31 22:00 | 43 | 40 | 9.7 | 300 | 7.8 | 40 | 9.9 | 300 | 8.5 | 38 | 10.1 | 0 | 6.9 | 17.6 | 39 | 10.1 | 0 | 9.9 | 14.4 | 39 | 10.1 | 0 | 6.5 | 15.7 | 38 | 10.1 | 0 | 6.2 | 14.8 | 37 | 10.1 | 0 | 6.4 | 5.3 | 38 | 10.3 | 200 | 6.5 | 28.8 | 29 | 160 | 58.58154 | 387.6848 | 90
| 2025-01-31 | 744:00 | 2025-02-01 | 44 | 40 | 10.7 | 350 | 7.7 | 41 | 9.9 | 300 | 7.6 | 38 | 10 | 0 | 8.1 | 16.3 | 39 | 10.1 | 0 | 6.7 | 14.6 | 37 | 10.1 | 0 | 6.7 | 15 | 37 | 10.2 | 0 | 6.6 | 14.4 | 37 | 10.2 | 0 | 6.1 | 8.6 | 38 | 10.2 | 270 | 7.7 | 25.9 | 25 | 150 | 59.16748 | 385.7491 | 90
| 2025-01-31 | 746:00 | 2025-02-01 02:00 | 41 | 40 | 10.5 | 300 | 7.5 | 41 | 10 | 300 | 7.5 | 37 | 10 | 0 | 7.5 | 17.6 | 37 | 10.1 | 0 | 6.5 | 14.6 | 35 | 10.1 | 0 | 6.8 | 15.7 | 35 | 10.1 | 0 | 6.7 | 14.6 | 35 | 10.2 | 0 | 6.8 | 14.8 | 36 | 10.3 | 250 | 6.9 | 16.1 | 24 | 130 | 58.65886 | 380.6318 | 90
| 2025-01-31 | 748:00 | 2025-02-01 04:00 | 41 | 40 | 10.3 | 300 | 7.2 | 41 | 10 | 350 | 8.8 | 37 | 9.9 | 0 | 7.2 | 16.3 | 38 | 10 | 0 | 6.9 | 14.6 | 36 | 10 | 0 | 7.4 | 15.3 | 37 | 10.1 | 0 | 5.8 | 14.4 | 37 | 10.2 | 0 | 7.3 | 14.4 | 35 | 10.3 | 260 | 8.3 | 15.3 | 26 | 130 | 59.06169 | 384.9155 | 90
Formulas:
DATE = DATE([1]Dash!$F3,VLOOKUP([1]Dash!$E3,[1]Abb!$C3:D14,2,FALSE),C16)
DATE = [DATE, row above]

## Feb 25
PT SUMBAWA JUTA RAYA Processing and Metallurgical Department CARBON IN LEACH
| 1 | 2 | 3 | 4 | 5 | 6 | 7 | 8 | 9 | 10 | 11 | 12 | 13 | 14 | 15 | 16 | 17 | 18 | 19 | 20 | 21 | 22 | 23 | 24 | 25 | 26 | 27 | 28 | 29 | 30 | 31 | 32 | 33 | 34 | 35 | 36 | 37 | 38 | 39 | 40 | 41 | 42 | 43 | 44 | 45 | 46
| DATE |  |  | Pre-Leach UF | Leaching Tank 01 |  |  |  | Leaching Tank 02 |  |  |  | CIL 01 |  |  |  |  | CIL 02 |  |  |  |  | CIL 03 |  |  |  |  | CIL 04 |  |  |  |  | CIL 05 |  |  |  |  | CIL 06 |  |  |  |  | Tailing |  | Oxygen
|  |  |  | Density | Density | pH | CN | DO | Density | pH | CN | DO | Density | pH | CN | DO | Carbon | Density | pH | CN | DO | Carbon | Density | pH | CN | DO | Carbon | Density | pH | CN | DO | Carbon | Density | pH | CN | DO | Carbon Conc | Density | pH | CN | DO | Carbon Conc | Density | CN | Purity | Flow
|  |  |  | %w/w | %w/w | - | ppm | ppm | %w/w | - | - | ppm | %w/w | - | ppm | ppm | gpl | %w/w | - | ppm | ppm | gpl | %w/w | - | ppm | ppm | gpl | %w/w | - | ppm | ppm | gpl | %w/w | - | ppm | ppm | gpl | %w/w | - | ppm | ppm | gpl | %w/w | - | %w/w | -
1 | 2025-02-01 | 6:00 | 2025-02-01 06:00 | [41 empty] | 59.64762 | 384.1182 | 90
| 2025-02-01 | 8:00 | 2025-02-01 08:00 | 35 | 37 | 10.2 | 250 | 6.4 | 37 | 10.1 | 200 | 7.2 | 35 | 10.1 | 0 | 6.7 | 9.61 | 35 | 10.1 | 0 | 6.3 | 14.42 | 36 | 10.1 | 0 | 6.7 | 13.46 | 35 | 10.1 | 0 | 6.2 | 14.42 | 36 | 10.1 | 0 | 5.2 | 14.42 | 36 | 10.2 | 200 | 5.2 | 15.38 | 30 | 190 | 59.375 | 386.2713 | 90
| 2025-02-01 | 10:00 | 2025-02-01 10:00 | 41 | 38 | 10.2 | 200 | 7.1 | 37 | 10.2 | 200 | 7.8 | 35 | 10.1 | 0 | 6.8 | 15.38 | 36 | 10.1 | 0 | 6.7 | 14.23 | 36 | 10 | 0 | 6.9 | 13.46 | 35 | 10 | 0 | 6.8 | 14.42 | 35 | 10.2 | 0 | 5.8 | 14.61 | 35 | 10.2 | 200 | 5.8 | 15.19 | 39 | 190 | 0 | 384.7777 | 90
| 2025-02-01 | 12:00 | 2025-02-01 12:00 | 34 | 36 | 10 | 100 | 7 | 36 | 10.1 | 200 | 8 | 36 | 10.1 | 0 | 7.1 | 15.76 | 35 | 10.1 | 0 | 7 | 14.61 | 35 | 10 | 0 | 6.4 | 13.84 | 35 | 10 | 0 | 6.5 | 14.23 | 35 | 10.1 | 0 | 5.4 | 14.42 | 40 | 10.1 | 270 | 5.4 | 15.38 | 28 | 160 | 0 | 384.5516 | 90
| 2025-02-01 | 14:00 | 2025-02-01 14:00 | 36 | 35 | 10 | 200 | 7.1 | 35 | 10 | 450 | 7.8 | 35 | 10 | 0 | 7.1 | 15.76 | 34 | 10.1 | 0 | 7.1 | 14.23 | 34 | 10.1 | 0 | 6.7 | 13.46 | 34 | 10.1 | 0 | 6.2 | 14.03 | 34 | 10.1 | 0 | 5.2 | 15.19 | 36 | 10.1 | 280 | 5.2 | 15.9 | 28 | 180 | 61.87744 | 382.769 | 90
| 2025-02-01 | 16:00 | 2025-02-01 16:00 | 38 | 36 | 9.9 | 200 | 7.9 | 36 | 10.1 | 250 | 7.2 | 33 | 10 | 0 | 6.8 | 6.73 | 36 | 9.9 | 0 | 6.7 | 14.03 | 34 | 9.9 | 0 | 6.5 | 13.84 | 36 | 9.8 | 0 | 6.8 | 14.42 | 34 | 10.1 | 0 | 5.7 | 14.42 | 34 | 10.1 | 220 | 5.7 | 15.38 | 28 | 190 | 58.65479 | 373.8184 | 90
| 2025-02-01 | 18:00 | 2025-02-01 18:00 | 36 | 36 | 10 | 200 | 7.5 | 36 | 10 | 250 | 7.5 | 33 | 10 | 0 | 6.4 | 0 | 34 | 10 | 0 | 6.5 | 14.61 | 34 | 10 | 0 | 6.8 | 13.46 | 35 | 10 | 0 | 6.5 | 14.8 | 34 | 10 | 0 | 5.8 | 13.26 | 34 | 10.1 | 200 | 5.4 | 15.14 | 28 | 200 | 59.375 | 384.5741 | 90
| 2025-02-01 | 20:00 | 2025-02-01 20:00 | 39 | 40 | 10 | 200 | 7.3 | 40 | 10 | 300 | 9.4 | 38 | 10.1 | 0 | 8.3 | 6.7 | 36 | 10 | 0 | 7.6 | 14.4 | 35 | 10 | 0 | 8.2 | 14.4 | 36 | 9.9 | 0 | 7.4 | 13.4 | 37 | 10 | 0 | 6.6 | 13.4 | 36 | 10 | 260 | 8.4 | 15 | 29 | 210 | 58.80127 | 384.0529 | 90
| 2025-02-01 | 22:00 | 2025-02-01 22:00 | 39 | 40 | 9.9 | 200 | 7.9 | 41 | 10 | 250 | 9.1 | 39 | 10 | 0 | 8.1 | 14.42 | 37 | 10 | 0 | 7.4 | 9.6 | 36 | 10 | 0 | 8 | 14.4 | 36 | 9.8 | 0 | 7.2 | 13.4 | 38 | 10 | 0 | 6.2 | 13.4 | 37 | 10 | 250 | 8.1 | 15 | 30 | 200 | 61.27523 | 374.172 | 90
| 2025-02-01 | 24:00 | 2025-02-02 | 40 | 40 | 10 | 250 | 8.1 | 40 | 10 | 250 | 8.6 | 37 | 10 | 0 | 7.6 | 16.3 | 37 | 10 | 0 | 7.2 | 5.7 | 35 | 10 | 0 | 8.1 | 14.4 | 37 | 9.8 | 0 | 8.4 | 14.4 | 37 | 9.9 | 0 | 6.1 | 13.4 | 38 | 9.9 | 240 | 7.2 | 16.3 | 30 | 200 | 59.53369 | 373.2104 | 90
| 2025-02-01 | 26:00 | 2025-02-02 02:00 | 40 | 39 | 9.9 | 250 | 7.4 | 40 | 9.9 | 250 | 7.8 | 38 | 10 | 0 | 6.3 | 17.3 | 37 | 10 | 0 | 7.9 | 11.5 | 36 | 10 | 0 | 8.5 | 7.6 | 36 | 9.8 | 0 | 8.2 | 14.6 | 37 | 9.9 | 0 | 7.3 | 14.03 | 37 | 9.9 | 290 | 6.8 | 16.7 | 32 | 190 | 60.88054 | 371.6376 | 90
| 2025-02-01 | 28:00 | 2025-02-02 04:00 | 41 | 39 | 10.3 | 250 | 7.2 | 40 | 9.9 | 250 | 9.6 | 36 | 9.9 | 0 | 7.9 | 18.26 | 36 | 9.9 | 0 | 8.3 | 15.38 | 36 | 9.9 | 0 | 7.3 | 4.8 | 36 | 9.9 | 0 | 7.5 | 14.46 | 36 | 9.9 | 0 | 8.1 | 13.46 | 36 | 9.9 | 240 | 7.3 | 15.38 | 31 | 190 | 61.16536 | 367.3757 | 90
2 | 2025-02-02 | 30:00 | 2025-02-02 06:00 | 40 | 38 | 10.3 | 250 | 8.1 | 40 | 9.9 | 300 | 10.1 | 37 | 9.9 | 0 | 10.1 | 17.3 | 36 | 9.9 | 0 | 8.6 | 15 | 35 | 9.9 | 0 | 8.3 | 12.5 | 36 | 9.9 | 0 | 8.5 | 6.73 | 35 | 9.9 | 0 | 7.8 | 13.4 | 35 | 9.9 | 250 | 8.4 | 15.38 | 30 | 200 | 58.61003 | 385.2215 | 90
| 2025-02-02 | 32:00 | 2025-02-02 08:00 | 36 | 35 | 10.6 | 200 | 7.4 | 35 | 10.1 | 200 | 7.8 | 36 | 9.9 | 0 | 7.4 | 17.3 | 35 | 9.9 | 0 | 6.3 | 15.38 | 34 | 9.9 | 0 | 7.1 | 12.11 | 34 | 9.9 | 0 | 6.4 | 5.76 | 34 | 10 | 0 | 6.7 | 13.46 | 35 | 10 | 200 | 6.2 | 16.34 | 26 | 130 | 59.35872 | 379.8324 | 90
| 2025-02-02 | 34:00 | 2025-02-02 10:00 | 38 | 35 | 10.5 | 200 | 7 | 36 | 10.2 | 200 | 7.2 | 36 | 10.1 | 0 | 7 | 16.35 | 35 | 10 | 0 | 6.4 | 14.8 | 35 | 10 | 0 | 6.8 | 12.5 | 34 | 10 | 0 | 6.7 | 12.5 | 34 | 10 | 0 | 6.3 | 11.53 | 35 | 10 | 200 | 6.3 | 15.38 | 28 | 140 | 63.25684 | 366.072 | 90
| 2025-02-02 | 36:00 | 2025-02-02 12:00 | 38 | 37 | 10.6 | 250 | 6.9 | 37 | 10.3 | 250 | 7.5 | 36 | 10.1 | 0 | 6.8 | 16.92 | 35 | 10 | 0 | 6.1 | 15 | 35 | 10 | 0 | 6.4 | 13.46 | 35 | 10 | 0 | 6.2 | 15.38 | 34 | 9.9 | 0 | 6.4 | 8.6 | 34 | 9.9 | 200 | 6.5 | 15.76 | 27 | 140 | 61.5804 | 361.8872 | 90
| 2025-02-02 | 38:00 | 2025-02-02 14:00 | 38 | 37 | 10.6 | 250 | 6.4 | 36 | 10.4 | 250 | 7.2 | 35 | 10.1 | 0 | 6 | 16.73 | 35 | 10.1 | 0 | 6.5 | 14.4 | 36 | 10 | 0 | 6.2 | 12.5 | 35 | 10 | 0 | 6.4 | 15 | 34 | 10 | 0 | 6.5 | 12.5 | 34 | 9.9 | 200 | 6.5 | 8.65 | 27 | 140 | 59.49707 | 369.077 | 90
| 2025-02-02 | 40:00 | 2025-02-02 16:00 | 38 | 37 | 10.3 | 300 | 6.8 | 37 | 10.1 | 300 | 7.8 | 36 | 10 | 0 | 6.4 | 17.3 | 35 | 10 | 0 | 6.2 | 15.7 | 35 | 9.9 | 0 | 6.4 | 11.53 | 34 | 9.9 | 0 | 6.2 | 15.38 | 35 | 9.8 | 0 | 6.2 | 13.46 | 35 | 9.8 | 150 | 6.1 | 6.73 | 27 | 150 | 58.21533 | 384.3216 | 90
| 2025-02-02 | 42:00 | 2025-02-02 18:00 | 36 | 36 | 10.2 | 300 | 0 | 37 | 10.1 | 300 | 0 | 36 | 10.1 | 0 | 6.01 | 17.11 | 35 | 10 | 0 | 0 | 18.76 | 35 | 10 | 0 | 6.5 | 14.42 | 34 | 9.9 | 0 | 6.5 | 12.3 | 35 | 9.8 | 0 | 6.5 | 15.46 | 35 | 9.8 | 200 | 6.1 | 6.34 | 28 | 150 | 57.1696 | 379.7216 | 90
| 2025-02-02 | 44:00 | 2025-02-02 20:00 | 41 | 40 | 10.2 | 400 | 7.4 | 40 | 10 | 250 | 7.9 | 40 | 10 | 0 | 6.1 | 17.3 | 38 | 10 | 0 | 6.9 | 15.19 | 37 | 10 | 0 | 5.4 | 15.38 | 38 | 10 | 0 | 5.3 | 11.73 | 37 | 10 | 0 | 5.3 | 12.5 | 36 | 9.9 | 210 | 5.8 | 5.76 | 28 | 140 | 57.32015 | 390.1669 | 90
| 2025-02-02 | 46:00 | 2025-02-02 22:00 | 37 | 40 | 10.1 | 400 | 6..5 | 40 | 10 | 300 | 8.1 | 40 | 10 | 0 | 6.2 | 17.3 | 39 | 10 | 0 | 7.5 | 15.38 | 38 | 10 | 0 | 5.6 | 15.38 | 37 | 10 | 0 | 5.6 | 11.53 | 37 | 10 | 0 | 5.4 | 12.5 | 35 | 9.8 | 200 | 5.6 | 5.38 | 29 | 150 | 57.15332 | 390.0786 | 90
| 2025-02-02 | 48:00 | 2025-02-03 | 35 | 39 | 10.2 | 400 | 6.4 | 42 | 10.1 | 300 | 7.6 | 39 | 10.1 | 0 | 6.1 | 16.34 | 40 | 10.1 | 0 | 6.9 | 15.38 | 37 | 10 | 0 | 5.9 | 14.61 | 38 | 9.9 | 0 | 5.9 | 12.11 | 38 | 9.9 | 0 | 5.7 | 12.69 | 37 | 9.9 | 220 | 5.6 | 5.76 | 29 | 170 | 57.48291 | 389.1726 | 90
| 2025-02-02 | 50:00 | 2025-02-03 02:00 | 41 | 40 | 10.2 | 400 | 8.1 | 41 | 10.1 | 300 | 9.6 | 40 | 10.1 | 0 | 7.9 | 17.3 | 40 | 10.1 | 0 | 8.3 | 15.3 | 37 | 10 | 0 | 8.1 | 14.6 | 38 | 9.9 | 0 | 6.5 | 11.9 | 38 | 9.9 | 0 | 7.5 | 12.3 | 36 | 9.9 | 200 | 7.3 | 5.7 | 27 | 140 | 57.79216 | 386.9296 | 90
| 2025-02-02 | 52:00 | 2025-02-03 04:00 | 40 | 40 | 10.1 | 450 | 7.5 | 41 | 10 | 300 | 9.2 | 40 | 10 | 0 | 8.1 | 17.6 | 40 | 10 | 0 | 7.6 | 15 | 39 | 10 | 0 | 7.3 | 15.3 | 38 | 9.9 | 0 | 6.9 | 12.5 | 38 | 9.9 | 0 | 7.1 | 12.5 | 37 | 9.9 | 220 | 7.9 | 6.7 | 28 | 170 | 58.37809 | 384.4938 | 90
3 | 2025-02-03 | 54:00 | 2025-02-03 06:00 | 43 | 41 | 10 | 350 | 7.4 | 40 | 10.1 | 350 | 8.6 | 40 | 10 | 0 | 7.2 | 17.3 | 41 | 10 | 0 | 7.4 | 15.19 | 38 | 10 | 0 | 7 | 15.38 | 38 | 9.7 | 0 | 6.7 | 11.73 | 39 | 10 | 0 | 7 | 12.5 | 39 | 10 | 180 | 6.2 | 5.38 | 32 | 160 | 58.61003 | 385.2215 | 90
| 2025-02-03 | 56:00 | 2025-02-03 08:00 | 40 | 40 | 10.5 | 300 | 6.8 | 37 | 10.2 | 300 | 7.5 | 38 | 10.1 | 0 | 6.2 | 17.69 | 38 | 10.1 | 0 | 5.5 | 14.42 | 38 | 10.1 | 0 | 5.3 | 15.38 | 35 | 10.1 | 0 | 5.4 | 12.5 | 37 | 10.1 | 0 | 5.5 | 15.38 | 36 | 9.9 | 200 | 5.4 | 9.61 | 25 | 140 | 58.64665 | 383.2905 | 90
| 2025-02-03 | 58:00 | 2025-02-03 10:00 | 42 | 40 | 10.4 | 300 | 7.1 | 39 | 10.1 | 300 | 7.2 | 39 | 10.1 | 0 | 6.1 | 17.5 | 39 | 10.1 | 0 | 5.4 | 14.23 | 38 | 10 | 0 | 5.2 | 15.38 | 36 | 10 | 0 | 5.5 | 12.5 | 37 | 10.1 | 0 | 5.6 | 15.19 | 35 | 9.9 | 200 | 5.3 | 16.34 | 24 | 150 | 59.51741 | 383.1515 | 90
| 2025-02-03 | 60:00 | 2025-02-03 12:00 | 42 | 41 | 10.7 | 300 | 6.8 | 41 | 10.3 | 300 | 6.5 | 40 | 10.2 | 0 | 5.9 | 17.69 | 39 | 10.2 | 0 | 5.2 | 14.61 | 39 | 10.1 | 0 | 5.6 | 15 | 38 | 10 | 0 | 5.4 | 12.3 | 37 | 10 | 0 | 5.5 | 15.38 | 35 | 10 | 200 | 5.4 | 15.38 | 29 | 150 | 59.67204 | 380.8472 | 90
| 2025-02-03 | 62:00 | 2025-02-03 14:00 | 40 | 41 | 10.7 | 350 | 5.9 | 40 | 10.2 | 300 | 5.8 | 40 | 10.1 | 0 | 5.8 | 16.34 | 38 | 10.1 | 0 | 5.6 | 16.15 | 38 | 10 | 0 | 5.8 | 14.42 | 37 | 10 | 0 | 5.2 | 12.5 | 38 | 10 | 0 | 5.7 | 14.42 | 36 | 10 | 150 | 5.2 | 15.38 | 26 | 140 | 59.139 | 381.7584 | 90
| 2025-02-03 | 64:00 | 2025-02-03 16:00 | 36 | 39 | 10.7 | 200 | 5.9 | 38 | 10.4 | 250 | 5.2 | 39 | 10.1 | 0 | 5.9 | 16.53 | 38 | 10.1 | 0 | 5.2 | 15.38 | 37 | 10 | 0 | 5.3 | 15 | 36 | 10.1 | 0 | 5.1 | 12.5 | 36 | 10.1 | 0 | 5.5 | 15.38 | 36 | 10 | 200 | 5.5 | 15.19 | 25 | 140 | 58.42285 | 384.4473 | 90
| 2025-02-03 | 66:00 | 2025-02-03 18:00 | 38 | 39 | 10.6 | 250 | 5.4 | 39 | 10.4 | 250 | 5.8 | 38 | 10.2 | 0 | 5.8 | 17.3 | 38 | 10.1 | 0 | 5.5 | 14.42 | 36 | 10.1 | 0 | 5.5 | 15.38 | 35 | 10.1 | 0 | 5 | 12.5 | 35 | 10.1 | 0 | 5.1 | 15.38 | 36 | 10 | 200 | 5.6 | 16.34 | 25 | 130 | 58.21533 | 386.4729 | 90
| 2025-02-03 | 68:00 | 2025-02-03 20:00 | 38 | 40 | 10.1 | 250 | 6.3 | 39 | 10.2 | 200 | 7.1. | 40 | 10.2 | 0 | 6.4 | 17.3 | 40 | 10.1 | 0 | 6.4 | 15.38 | 38 | 10 | 0 | 5.4 | 14.61 | 37 | 10 | 0 | 5.7 | 11.53 | 37 | 10 | 0 | 5.4 | 14.42 | 37 | 10 | 200 | 5.4 | 16.34 | 27 | 170 | 58.16243 | 387.8264 | 90
| 2025-02-03 | 70:00 | 2025-02-03 22:00 | 43 | 43 | 10.7 | 300 | 6.2 | 40 | 10.2 | 300 | 6.9 | 39 | 10.2 | 0 | 6.5 | 17.3 | 40 | 10.2 | 0 | 6.3 | 15 | 38 | 10.1 | 0 | 5.6 | 14.61 | 34 | 10.1 | 0 | 5.8 | 11.53 | 35 | 10 | 0 | 5.6 | 14.42 | 35 | 10 | 210 | 5.4 | 16.34 | 26 | 180 | 57.97119 | 388.1034 | 90
| 2025-02-03 | 72:00 | 2025-02-04 | 41 | 40 | 10.6 | 250 | 7.9 | 42 | 10.4 | 25 | 8.1 | 40 | 10.1 | 0 | 7.3 | 16.73 | 40 | 10.2 | 0 | 8.1 | 15 | 40 | 10.1 | 0 | 6.9 | 14.42 | 39 | 10 | 0 | 5.5 | 11.92 | 37 | 10 | 0 | 6.1 | 14.42 | 37 | 9.9 | 250 | 6.3 | 15.3 | 29 | 180 | 58.35368 | 386.5855 | 90
| 2025-02-03 | 74:00 | 2025-02-04 02:00 | 42 | 39 | 10.3 | 250 | 8.3 | 40 | 10.3 | 250 | 8.3 | 40 | 10.1 | 0 | 6.9 | 16.92 | 39 | 10.2 | 0 | 7.5 | 14.8 | 40 | 10.1 | 0 | 7.5 | 14.42 | 38 | 10 | 0 | 6.3 | 11.73 | 3 | 10 | 0 | 6.8 | 14.61 | 36 | 9.9 | 240 | 7.4 | 16.15 | 26 | 190 | 58.79313 | 385.0598 | 90
| 2025-02-03 | 76:00 | 2025-02-04 04:00 | 42 | 42 | 11.2 | 300 | 8 | 40 | 10.4 | 300 | 7.2 | 40 | 10.3 | 0 | 6.5 | 17.11 | 38 | 10.2 | 0 | 7.2 | 15.59 | 38 | 10.1 | 0 | 7.1 | 14.42 | 37 | 10.1 | 0 | 6.3 | 11.53 | 37 | 10.1 | 0 | 6.2 | 14.23 | 36 | 10 | 210 | 6.4 | 16.15 | 27 | 170 | 58.88265 | 385.0579 | 90
4 | 2025-02-04 | 78:00 | 2025-02-04 06:00 | 43 | 43 | 4.1 | 350 | 7.2 | 41 | 10.6 | 300 | 7 | 41 | 10.3 | 0 | 6.9 | 17.3 | 39 | 10.3 | 0 | 6.9 | 15 | 37 | 10.2 | 0 | 6 | 14.61 | 38 | 10.2 | 0 | 6 | 10.57 | 0 | 10.2 | 0 | 6.1 | 14.61 | 37 | 10.1 | 220 | 5.6 | 16.34 | 29 | 170 | 59.22038 | 384.4966 | 90
| 2025-02-04 | 80:00 | 2025-02-04 08:00 | 29 | 39 | 10.9 | 300 | 7.4 | 39 | 10.4 | 200 | 7 | 38 | 10.4 | 0 | 6.8 | 15.38 | 37 | 10.3 | 0 | 6.4 | 13.06 | 36 | 10.2 | 0 | 6.2 | 12.5 | 36 | 10.2 | 0 | 6.4 | 14.42 | 36 | 10.2 | 0 | 6.1 | 15.38 | 35 | 10.1 | 16.34 | 5.6 | 200 | 30 | 150 | 59.59473 | 383.618 | 90
| 2025-02-04 | 82:00 | 2025-02-04 10:00 | 36 | 38 | 11.1 | 300 | 7.2 | 37 | 10.6 | 250 | 7.1 | 37 | 10.5 | 0 | 6.2 | 16.34 | 37 | 10.3 | 0 | 6.2 | 15 | 36 | 10.3 | 0 | 6.8 | 13.46 | 36 | 10.2 | 0 | 6 | 13.04 | 36 | 10.2 | 0 | 6.1 | 15.76 | 36 | 10.1 | 15.76 | 5.2 | 200 | 29 | 150 | 59.847 | 382.5093 | 90
| 2025-02-04 | 84:00 | 2025-02-04 12:00 | 40 | 41 | 10.8 | 300 | 7.6 | 38 | 10.4 | 250 | 6.9 | 40 | 10.4 | 0 | 6.7 | 15.76 | 38 | 10.3 | 0 | 6.8 | 15.38 | 37 | 10.3 | 0 | 6.1 | 14.42 | 37 | 10.3 | 0 | 6.5 | 14.42 | 35 | 10.3 | 0 | 6.7 | 15.38 | 37 | 10.1 | 15.38 | 5 | 200 | 29 | 160 | 59.67611 | 380.9552 | 90
| 2025-02-04 | 86:00 | 2025-02-04 14:00 | 37 | 39 | 10.3 | 300 | 7.2 | 38 | 10.4 | 300 | 6.4 | 39 | 10.4 | 0 | 6.8 | 19.96 | 38 | 10.3 | 0 | 6.2 | 14.03 | 37 | 10.2 | 0 | 6.8 | 12.5 | 36 | 10.2 | 0 | 6.7 | 13.46 | 36 | 10.2 | 0 | 6.4 | 15.84 | 36 | 10.1 | 14.42 | 5.6 | 200 | 28 | 160 | 59.44824 | 380.7767 | 90
| 2025-02-04 | 88:00 | 2025-02-04 16:00 | 37 | 39 | 10.3 | 300 | 7.1 | 40 | 10.4 | 300 | 6 | 37 | 10.5 | 0 | 6.3 | 17.3 | 39 | 10.4 | 0 | 6.5 | 15.38 | 39 | 10.2 | 0 | 6.1 | 12.5 | 35 | 10.2 | 0 | 6.2 | 13.84 | 37 | 10.2 | 0 | 6.1 | 14.23 | 36 | 10.1 | 13.84 | 5.4 | 200 | 29 | 160 | 59.24479 | 380.3581 | 90
| 2025-02-04 | 90:00 | 2025-02-04 18:00 | 0 | 0 | 0 | 0 | 0 | 0 | 0 | 0 | 0 | 0 | 0 | 0 | 0 | 0 | 0 | 0 | 0 | 0 | 0 | 0 | 0 | 0 | 0 | 0 | 0 | 0 | 0 | 0 | 0 | 0 | 0 | 0 | 0 | 0 | 0 | 0 | 0 | 0 | 0 | 0 | 0 | 66.63411 | 265.6119 | 90
| 2025-02-04 | 92:00 | 2025-02-04 20:00 | 40 | 41 | 10.6 | 300 | 6.1 | 42 | 10.4 | 250 | 6.6 | 42 | 10 | 0 | 6.4 | 15.3 | 39 | 10.4 | 0 | 6.3 | 14.6 | 42 | 10.4 | 0 | 5.9 | 14.42 | 40 | 10.3 | 0 | 5.6 | 11.7 | 39 | 10.2 | 0 | 5.5 | 14.42 | 35 | 10.1 | 230 | 5.3 | 14.8 | 28 | 180 | 71.49658 | 2.94741 | 90
| 2025-02-04 | 94:00 | 2025-02-04 22:00 | 42 | 40 | 10.5 | 250 | 6.2 | 38 | 10.4 | 300 | 6.9 | 41 | 10 | 0 | 5.7 | 16.34 | 40 | 10.4 | 0 | 6.3 | 14.23 | 41 | 10.4 | 0 | 5.7 | 14.42 | 40 | 10.3 | 0 | 5.5 | 11.53 | 39 | 10.2 | 0 | 5.3 | 14.61 | 37 | 10.2 | 240 | 5.6 | 14.8 | 30 | 180 | 73.13232 | 0 | 90
| 2025-02-04 | 96:00 | 2025-02-05 | 38 | 38 | 10.4 | 250 | 6.4 | 38 | 10.2 | 300 | 6.9 | 40 | 10.9 | 0 | 6.5 | 15.38 | 39 | 10.4 | 0 | 6.1 | 14.23 | 40 | 10.4 | 0 | 5.7 | 14.42 | 38 | 10.3 | 0 | 5.2 | 11.53 | 38 | 10.2 | 0 | 5.3 | 14.42 | 38 | 10.1 | 220 | 5.5 | 14.42 | 30 | 160 | 76.97754 | 2.811294 | 90
| 2025-02-04 | 98:00 | 2025-02-05 02:00 | 40 | 38 | 10.1 | 250 | 6.3 | 40 | 10.4 | 250 | 6.4 | 40 | 10.4 | 0 | 0 | 16.34 | 39 | 10.4 | 0 | 6.5 | 15 | 40 | 10.4 | 0 | 6.3 | 14.42 | 39 | 10.4 | 0 | 5.8 | 11.7 | 38 | 10.3 | 0 | 6.1 | 13.44 | 38 | 10.3 | 230 | 5.8 | 14.8 | 32 | 170 | 80.9733 | 3.577112 | 90
| 2025-02-04 | 100:00 | 2025-02-05 04:00 | 38 | 40 | 10.3 | 250 | 6.4 | 40 | 10.3 | 250 | 6.8 | 40 | 10.4 | 0 | 0 | 16.34 | 38 | 10.4 | 0 | 6.4 | 15.38 | 40 | 10.4 | 0 | 6.5 | 14.42 | 38 | 10.3 | 0 | 6.5 | 11.15 | 40 | 10.2 | 0 | 5.9 | 13.44 | 38 | 10.2 | 250 | 0 | 14.42 | 31 | 190 | 82.1818 | 0 | 90
5 | 2025-02-05 | 102:00 | 2025-02-05 06:00 | 36 | 40 | 10 | 250 | 7.2 | 40 | 10.4 | 250 | 7.1 | 10.4 | 7.2 | 0 | 7.2 | 16.3 | 38 | 10.4 | 0 | 6.4 | 10.3 | 40 | 10.4 | 0 | 6.3 | 14.4 | 38 | 10.3 | 0 | 7.1 | 11.7 | 39 | 10.2 | 0 | 6.11 | 13.4 | 38 | 10.2 | 240 | 6.9 | 14.8 | 30 | 180 | 84.35465 | 1.579499 | 90
| 2025-02-05 | 104:00 | 2025-02-05 08:00 | 34 | 41 | 10.7 | 300 | 5.7 | 41 | 10.4 | 250 | 5.8 | 41 | 10.5 | 0 | 5.8 | 14.42 | 42 | 10.4 | 0 | 5.6 | 15.38 | 42 | 10.5 | 0 | 5.4 | 14.42 | 41 | 10.1 | 0 | 5.2 | 12.5 | 36 | 10.4 | 0 | 4.9 | 14.42 | 40 | 10.4 | 260 | 4.9 | 14.42 | 28 | 140 | 86.9344 | 5.559293 | 90
| 2025-02-05 | 106:00 | 2025-02-05 10:00 | 37 | 42 | 10.5 | 400 | 4.8 | 41 | 10.8 | 600 | 5.9 | 40 | 10.6 | 0 | 5.7 | 15.19 | 39 | 10.4 | 0 | 5.5 | 14.42 | 38 | 10.5 | 0 | 5.5 | 14.42 | 38 | 10.2 | 0 | 5.1 | 13.46 | 38 | 10.4 | 0 | 4.8 | 14.23 | 38 | 10.4 | 310 | 4.7 | 14.42 | 27 | 190 | 87.146 | 0 | 90
| 2025-02-05 | 108:00 | 2025-02-05 12:00 | 35 | 40 | 10.6 | 400 | 4.7 | 39 | 10.7 | 550 | 5.2 | 39 | 10.6 | 0 | 5.1 | 14.23 | 38 | 10.6 | 0 | 5.3 | 14.23 | 38 | 10.5 | 0 | 5.2 | 13.46 | 38 | 10.2 | 0 | 5.5 | 12.5 | 37 | 10.5 | 0 | 5.6 | 13.84 | 37 | 10.5 | 300 | 4.9 | 14.23 | 25 | 190 | 85.55094 | 0 | 90
| 2025-02-05 | 110:00 | 2025-02-05 14:00 | 38 | 40 | 10.3 | 250 | 5.9 | 40 | 10.4 | 300 | 5.8 | 39 | 10.5 | 0 | 5.7 | 0.5965278 | 38 | 10.5 | 0 | 5.6 | 15.38 | 39 | 10.4 | 0 | 5 | 14.23 | 39 | 10.3 | 0 | 5.1 | 12.5 | 38 | 10.4 | 0 | 5.5 | 14.42 | 38 | 10.4 | 190 | 5.5 | 13.46 | 28 | 140 | 85.18473 | 0 | 90
| 2025-02-05 | 112:00 | 2025-02-05 16:00 | 35 | 39 | 10.5 | 250 | 5.7 | 39 | 10.5 | 300 | 5.6 | 38 | 10.4 | 0 | 5.4 | 0.6513889 | 37 | 10.4 | 0 | 5.3 | 15.19 | 38 | 10.4 | 0 | 5.1 | 14.23 | 37 | 10.5 | 0 | 5.2 | 11.53 | 37 | 10.5 | 0 | 5 | 14.23 | 37 | 10.5 | 180 | 5.2 | 14.42 | 25 | 140 | 84.85107 | 0 | 90
| 2025-02-05 | 114:00 | 2025-02-05 18:00 | 40 | 43 | 9.9 | 300 | 5.9 | 41 | 10.32 | 350 | 5.8 | 41 | 10.4 | 0 | 5.5 | 16.34 | 40 | 10.2 | 0 | 5.3 | 15.38 | 43 | 10.2 | 0 | 5.2 | 14.42 | 40 | 10.3 | 0 | 5.1 | 11.53 | 40 | 10.1 | 0 | 5.1 | 14.42 | 35 | 10.2 | 160 | 5.1 | 14.42 | 24 | 130 | 57.12077 | 261.1753 | 90
| 2025-02-05 | 116:00 | 2025-02-05 20:00 | 44 | 38 | 9.7 | 300 | 6.1 | 39 | 10.1 | 350 | 6.7 | 36 | 10.3 | 0 | 6.4 | 15.57 | 36 | 10.3 | 0 | 6.2 | 14.42 | 36 | 10.3 | 0 | 6 | 14.23 | 35 | 10.3 | 0 | 5.9 | 10.57 | 37 | 10.2 | 0 | 6.1 | 14.42 | 38 | 10.2 | 210 | 5.7 | 15.38 | 30 | 190 | 57.83691 | 359.273 | 90
| 2025-02-05 | 118:00 | 2025-02-05 22:00 | 40 | 37 | 9.8 | 300 | 6.3 | 36 | 10.1 | 300 | 6.5 | 37 | 10.3 | 0 | 6.4 | 16.34 | 36 | 10.3 | 0 | 6.4 | 15.19 | 36 | 10.3 | 0 | 6.7 | 14.42 | 35 | 10.3 | 0 | 5.9 | 11.53 | 36 | 10.3 | 0 | 6 | 14.42 | 37 | 10.3 | 220 | 5.4 | 15.19 | 29 | 200 | 58.54085 | 357.1724 | 90
| 2025-02-05 | 120:00 | 2025-02-06 | 41 | 40 | 9.9 | 300 | 6.5 | 38 | 10.1 | 250 | 6.8 | 37 | 10.2 | 0 | 6.7 | 16.53 | 37 | 10.3 | 0 | 6 | 15.19 | 36 | 10.3 | 0 | 6.4 | 14.42 | 36 | 10.2 | 0 | 6.3 | 11.34 | 37 | 10.3 | 0 | 6.1 | 14.42 | 38 | 10.4 | 240 | 5.5 | 15.76 | 30 | 210 | 60.29866 | 351.8815 | 90
| 2025-02-05 | 122:00 | 2025-02-06 02:00 | 41 | 40 | 10 | 250 | 6 | 39 | 10.1 | 250 | 6.5 | 38 | 10.2 | 0 | 6.2 | 16.53 | 37 | 10.3 | 0 | 6.1 | 14.8 | 37 | 10.3 | 0 | 5.9 | 14.42 | 36 | 10.2 | 0 | 5.7 | 11.15 | 38 | 10.3 | 0 | 5.8 | 14.23 | 38 | 10.4 | 240 | 5.3 | 15.76 | 30 | 210 | 61.9140625 | 343.5063 | 90
| 2025-02-05 | 124:00 | 2025-02-06 04:00 | 41 | 40 | 10 | 300 | 6.5 | 39 | 10 | 300 | 6.4 | 36 | 10 | 0 | 6.2 | 16.34 | 35 | 10.3 | 0 | 6.8 | 14.47 | 36 | 10.3 | 0 | 6.2 | 14.42 | 35 | 10.2 | 0 | 5.4 | 10.57 | 36 | 10.2 | 0 | 6.2 | 14.42 | 37 | 10.2 | 240 | 5.3 | 14.01 | 30 | 240 | 62.90283 | 338.9758 | 90
6 | 2025-02-06 | 126:00 | 2025-02-06 06:00 | 40 | 40 | 10 | 350 | 6.2 | 39 | 10 | 300 | 6.1 | 36 | 10 | 0 | 6.5 | 16.34 | 36 | 10 | 0 | 6.2 | 14.42 | 36 | 10.1 | 0 | 6.2 | 14.42 | 36 | 10.1 | 0 | 5.2 | 10.57 | 36 | 10.2 | 0 | 6.7 | 14.23 | 37 | 10.2 | 240 | 5.5 | 14.61 | 30 | 220 | 64.22527 | 333.8065 | 90
| 2025-02-06 | 128:00 | 2025-02-06 08:00 | 41 | 45 | 10 | 300 | 7.2 | 42 | 10 | 300 | 8.2 | 39 | 10 | 0 | 7.8 | 17.3 | 38 | 10.2 | 0 | 7.1 | 15.3 | 38 | 10.2 | 0 | 6.8 | 16.3 | 39 | 10.2 | 0 | 6.4 | 12.5 | 38 | 10.3 | 0 | 6.8 | 15.3 | 38 | 10.2 | 290 | 6.5 | 16.3 | 28 | 190 | 65.17741 | 329.9948 | 90
| 2025-02-06 | 130:00 | 2025-02-06 10:00 | 39 | 41 | 10 | 300 | 7.6 | 39 | 9.9 | 300 | 9.1 | 39 | 10 | 0 | 7.5 | 17.3 | 37 | 10 | 0 | 7.5 | 15.3 | 40 | 10.1 | 0 | 6.3 | 16.3 | 38 | 10 | 0 | 6.9 | 11.5 | 38 | 10.1 | 0 | 6.3 | 15.3 | 39 | 10.2 | 280 | 6.7 | 16.3 | 27 | 170 | 67.02067 | 320.1479 | 90
| 2025-02-06 | 132:00 | 2025-02-06 12:00 | 40 | 41 | 9.9 | 300 | 7.4 | 39 | 9.8 | 300 | 8.9 | 38 | 9.9 | 0 | 7.2 | 17.1 | 38 | 10 | 0 | 7.2 | 15 | 39 | 10 | 0 | 6.4 | 15.38 | 38 | 10 | 0 | 6.7 | 12.5 | 37 | 10 | 0 | 6.4 | 15.1 | 36 | 10.1 | 250 | 6.2 | 15.7 | 25 | 170 | 65.77148 | 326.123 | 90
| 2025-02-06 | 134:00 | 2025-02-06 14:00 | 41 | 44 | 10.6 | 300 | 7.3 | 40 | 9.9 | 300 | 8.4 | 38 | 9.8 | 0 | 7.1 | 14.42 | 37 | 9.8 | 0 | 7.1 | 15.3 | 40 | 9.9 | 0 | 6.2 | 15.3 | 37 | 9.9 | 0 | 5.9 | 12.5 | 34 | 10 | 0 | 6.1 | 15 | 37 | 10 | 180 | 6.1 | 15.3 | 26 | 140 | 65.44597 | 324.4276 | 90
| 2025-02-06 | 136:00 | 2025-02-06 16:00 | 39 | 44 | 10.8 | 300 | 6.9 | 40 | 10.1 | 250 | 7.8 | 39 | 10 | 0 | 7 | 12.5 | 39 | 10 | 0 | 6.8 | 15.3 | 39 | 10 | 0 | 6.1 | 16.3 | 38 | 10 | 0 | 5.7 | 11.3 | 38 | 10.2 | 0 | 5.6 | 15.3 | 39 | 10.2 | 190 | 5.9 | 15.4 | 27 | 190 | 66.28418 | 318.3811 | 90
| 2025-02-06 | 138:00 | 2025-02-06 18:00 | 38 | 42 | 10.8 | 350 | 6.8 | 43 | 10.1 | 300 | 7.2 | 39 | 10 | 0 | 7.1 | 4.8 | 38 | 10 | 0 | 6.7 | 15.38 | 38 | 10 | 0 | 5.9 | 15.38 | 38 | 10 | 0 | 5.9 | 11.3 | 38 | 10.1 | 0 | 5.5 | 15.3 | 37 | 10.1 | 250 | 6 | 15.3 | 28 | 200 | 65.93831 | 324.4993 | 90
| 2025-02-06 | 140:00 | 2025-02-06 20:00 | 40 | 40 | 10.8 | 250 | 6.9 | 40 | 10.4 | 250 | 6.4 | 38 | 10.1 | 0 | 6.7 | 7.69 | 38 | 10 | 0 | 6.2 | 15.38 | 38 | 10 | 0 | 6 | 15.38 | 39 | 10 | 0 | 5.7 | 11.53 | 38 | 10 | 0 | 5.9 | 14.42 | 36 | 10.1 | 250 | 6.1 | 15.96 | 30 | 190 | 65.95459 | 325.325 | 90
| 2025-02-06 | 142:00 | 2025-02-06 22:00 | 45 | 42 | 10.5 | 300 | 6.5 | 42 | 10.3 | 250 | 6.7 | 40 | 10.1 | 0 | 6.4 | 12.6 | 39 | 10.1 | 0 | 6.1 | 10.57 | 39 | 10 | 0 | 5.9 | 15 | 39 | 10 | 0 | 5.4 | 11.53 | 38 | 10 | 0 | 5.7 | 14.42 | 36 | 10 | 250 | 5.7 | 16.34 | 31 | 190 | 64.55891 | 327.1841 | 90
| 2025-02-06 | 144:00 | 2025-02-07 | 47 | 44 | 10.9 | 300 | 6.1 | 42 | 10.4 | 250 | 6.4 | 40 | 10.2 | 0 | 6.2 | 13.46 | 38 | 10.1 | 0 | 5.9 | 7.69 | 38 | 10 | 0 | 5.7 | 15.38 | 38 | 10 | 0 | 5.4 | 10.59 | 39 | 10 | 0 | 5.7 | 14.42 | 36 | 10 | 250 | 5.4 | 16.34 | 31 | 190 | 65.80811 | 330.6651 | 90
| 2025-02-06 | 146:00 | 2025-02-07 02:00 | 45 | 43 | 10.9 | 300 | 6 | 42 | 10.4 | 250 | 6.5 | 40 | 10.2 | 0 | 6.1 | 14.22 | 39 | 10.1 | 0 | 5.7 | 11.53 | 39 | 10 | 0 | 5.4 | 10.76 | 38 | 10 | 0 | 5.2 | 10.96 | 38 | 10 | 0 | 5.2 | 14.23 | 37 | 10 | 240 | 5.3 | 16.15 | 30 | 180 | 66.17024 | 327.4121 | 90
| 2025-02-06 | 148:00 | 2025-02-07 04:00 | 41 | 42 | 10.04 | 250 | 5.7 | 40 | 10.3 | 300 | 6.2 | 38 | 10.4 | 0 | 6 | 17.69 | 39 | 10.2 | 0 | 6.2 | 10.57 | 39 | 10.1 | 0 | 5.7 | 9.61 | 38 | 10.1 | 0 | 5.7 | 11.53 | 39 | 10.1 | 0 | 5.4 | 14.23 | 38 | 10 | 250 | 5.2 | 15.38 | 32 | 200 | 64.51823 | 329.6296 | 90
7 | 2025-02-07 | 150:00 | 2025-02-07 06:00 | 42 | 42 | 10.8 | 250 | 5.9 | 42 | 10.3 | 300 | 5.9 | 39 | 10.4 | 0 | 5.6 | 17.88 | 38 | 10.2 | 0 | 5.7 | 13.46 | 38 | 10.2 | 0 | 5.4 | 6.73 | 37 | 10.1 | 0 | 5.9 | 11.53 | 37 | 10.1 | 0 | 6.2 | 14.42 | 38 | 10 | 250 | 6.4 | 16.34 | 31 | 190 | 67.29736 | 324.3734 | 90
| 2025-02-07 | 152:00 | 2025-02-07 08:00 | 41 | 42 | 10.8 | 250 | 7.2 | 42 | 10.5 | 250 | 9.1 | 42 | 10.4 | 0 | 6.3 | 17.3 | 41 | 6.3 | 0 | 5.8 | 12.5 | 41 | 10.2 | 0 | 6.5 | 8.6 | 37 | 10.1 | 0 | 6.3 | 11.5 | 36 | 10.2 | 0 | 6.9 | 17.3 | 38 | 10 | 220 | 6.3 | 17.3 | 23 | 160 | 67.43571 | 325.4666 | 90
| 2025-02-07 | 154:00 | 2025-02-07 10:00 | 38 | 42 | 10.6 | 250 | 7.5 | 44 | 10.4 | 250 | 8.8 | 42 | 10.4 | 0 | 6.4 | 17.3 | 44 | 6.4 | 0 | 6.1 | 12.5 | 41 | 10.2 | 0 | 6.3 | 8.6 | 38 | 10.2 | 0 | 5.9 | 11.5 | 40 | 10 | 0 | 6.1 | 17.3 | 38 | 10 | 240 | 6.8 | 17.3 | 30 | 180 | 65.83659 | 324.5041 | 90
| 2025-02-07 | 156:00 | 2025-02-07 12:00 | 41 | 42 | 10.2 | 250 | 7.3 | 42 | 10.4 | 250 | 8.5 | 42 | 10.4 | 0 | 6.1 | 17.8 | 42 | 6.1 | 0 | 6.3 | 16.3 | 41 | 10.2 | 0 | 6.7 | 5.7 | 39 | 10.2 | 0 | 6.1 | 11.5 | 39 | 10 | 0 | 6.4 | 16.7 | 37 | 10 | 230 | 6.5 | 16.9 | 28 | 170 | 67.85075 | 320.6919 | 90
| 2025-02-07 | 158:00 | 2025-02-07 14:00 | 38 | 43 | 10.8 | 300 | 7.4 | 41 | 10.5 | 250 | 9.1 | 43 | 10.5 | 0 | 6.3 | 17.6 | 42 | 6.3 | 0 | 5.9 | 16.1 | 41 | 10.2 | 0 | 5.8 | 12.5 | 37 | 10.2 | 0 | 5.7 | 6.7 | 37 | 10.1 | 0 | 5.8 | 16.3 | 35 | 10 | 250 | 6.9 | 18.2 | 30 | 190 | 67.04915 | 322.1449 | 90
| 2025-02-07 | 160:00 | 2025-02-07 16:00 | 35 | 39 | 10.3 | 250 | 8.1 | 42 | 10.5 | 250 | 9.5 | 41 | 10.4 | 0 | 6.7 | 18.2 | 42 | 6.7 | 0 | 6.7 | 15.3 | 40 | 10.2 | 0 | 6.1 | 11.5 | 38 | 10.2 | 0 | 6.3 | 15.3 | 38 | 10.2 | 0 | 6.3 | 8.6 | 36 | 10.1 | 220 | 5.9 | 16.9 | 26 | 170 | 65.97493 | 320.4464 | 90
| 2025-02-07 | 162:00 | 2025-02-07 18:00 | 36 | 40 | 10.5 | 250 | 9.1 | 39 | 10.1 | 250 | 9.1 | 40 | 10.5 | 0 | 6.8 | 18.2 | 42 | 10.3 | 0 | 6.3 | 16.3 | 39 | 16.3 | 0 | 5.8 | 13.4 | 41 | 10.2 | 0 | 6.5 | 13.4 | 41 | 10.2 | 0 | 6.7 | 12.5 | 38 | 10 | 220 | 5.5 | 11.5 | 26 | 170 | 66.04411 | 322.1603 | 90
| 2025-02-07 | 164:00 | 2025-02-07 20:00 | 38 | 40 | 10 | 200 | 6.3 | 41 | 10.3 | 200 | 6.4 | 40 | 10.4 | 0 | 5.8 | 16.34 | 38 | 10.4 | 0 | 5.6 | 15.38 | 39 | 10.4 | 0 | 5.2 | 12.5 | 39 | 10.3 | 0 | 5.4 | 13.46 | 37 | 10.2 | 0 | 5.3 | 14.42 | 38 | 10.2 | 200 | 5.6 | 10.57 | 29 | 130 | 66.30452 | 321.7813 | 90
| 2025-02-07 | 166:00 | 2025-02-07 22:00 | 35 | 38 | 9.9 | 200 | 6.4 | 39 | 10.2 | 200 | 6.3 | 39 | 10.4 | 0 | 5.6 | 17.11 | 38 | 10.4 | 0 | 5.7 | 15.76 | 38 | 10.4 | 0 | 5.3 | 12.5 | 38 | 10.4 | 0 | 5.3 | 13.46 | 37 | 10.2 | 0 | 5.2 | 14.23 | 37 | 10.2 | 180 | 5.7 | 10.57 | 27 | 130 | 66.09293 | 317.3841 | 90
| 2025-02-07 | 168:00 | 2025-02-08 | - | 38 | 9.9 | 200 | 6.2 | 38 | 10.2 | 250 | 6.4 | 39 | 10.3 | 0 | 5.4 | 16.34 | 38 | 10.4 | 0 | 5.5 | 15.19 | 38 | 10.3 | 0 | 5.4 | 12.3 | 37 | 10.4 | 0 | 5.2 | 13.84 | 37 | 10.1 | 0 | 5.5 | 14.42 | 38 | 10.2 | 180 | 5.5 | 10.37 | 28 | 120 | 65.93018 | 325.3264 | 90
| 2025-02-07 | 170:00 | 2025-02-08 02:00 | 37 | 37 | 9.9 | 200 | 6.1 | 38 | 10.2 | 200 | 6.2 | 38 | 10.2 | 0 | 5.5 | 16.15 | 37 | 10.3 | 0 | 5.6 | 15.38 | 37 | 10.3 | 0 | 5.6 | 12.5 | 36 | 10.3 | 0 | 5.1 | 13.26 | 36 | 10.1 | 0 | 5.4 | 13.84 | 37 | 10.1 | 170 | 5.3 | 9.61 | 25 | 120 | 66.49577 | 325.0024 | 90
| 2025-02-07 | 172:00 | 2025-02-08 04:00 | 39 | 38 | 10 | 250 | 6.3 | 39 | 10.2 | 250 | 6.4 | 39 | 10.3 | 0 | 5.1 | 15.38 | 38 | 10.3 | 0 | 5.2 | 14.61 | 37 | 10.3 | 0 | 5 | 12.5 | 37 | 10.4 | 0 | 5 | 14.23 | 38 | 10.2 | 0 | 5.2 | 14.42 | 37 | 10.3 | 190 | 5.3 | 10.57 | 27 | 140 | 66.40625 | 322.3747 | 90
8 | 2025-02-08 | 174:00 | 2025-02-08 06:00 | - | 38 | 10.2 | 200 | 6.2 | 37 | 10.2 | 250 | 6.1 | 37 | 10.3 | 0 | 5.7 | 17.3 | 37 | 10.3 | 0 | 5.2 | 15.19 | 36 | 10.3 | 0 | 5.2 | 12.5 | 36 | 10.3 | 0 | 5.1 | 13.46 | 37 | 10.2 | 0 | 5.3 | 14.25 | 37 | 10.2 | 180 | 5.2 | 10.57 | 24 | 140 | 67.3828125 | 214.9658 | 90
| 2025-02-08 | 176:00 | 2025-02-08 08:00 | 41 | 39 | 10.4 | 200 | 8.3 | 39 | 10.2 | 200 | 8.5 | 39 | 10.2 | 0 | 6.5 | 16.3 | 39 | 10.3 | 0 | 7.5 | 15.3 | 38 | 10.3 | 0 | 7.5 | 12.5 | 38 | 10.3 | 0 | 6.9 | 13.4 | 38 | 10.3 | 0 | 7.1 | 14.4 | 38 | 10 | 0 | 7.2 | 10.5 | 21 | 110 | 66.77653 | 330.1037 | 90
| 2025-02-08 | 178:00 | 2025-02-08 10:00 | 38 | 38 | 10.3 | 200 | 8.2 | 40 | 10.2 | 200 | 8.4 | 38 | 10.2 | 0 | 6.2 | 17.3 | 39 | 10.2 | 0 | 7.5 | 16.3 | 39 | 10.2 | 0 | 7.5 | 13.4 | 35 | 10.2 | 0 | 6.7 | 12.5 | 39 | 10.3 | 0 | 7.1 | 15.3 | 37 | 10.2 | 0 | 7.1 | 13.4 | 27 | 130 | 67.37061 | 329.0684 | 90
| 2025-02-08 | 180:00 | 2025-02-08 12:00 | 39 | 40 | 11.5 | 200 | 8.2 | 41 | 10.5 | 200 | 8.6 | 38 | 10.1 | 0 | 6 | 17.3 | 39 | 10.3 | 0 | 7.2 | 16.34 | 40 | 10.3 | 0 | 7.2 | 13.45 | 40 | 10.3 | 0 | 6.3 | 13.46 | 40 | 10.3 | 0 | 6.9 | 14.42 | 36 | 10.3 | 0 | 7 | 15 | 27 | 120 | 64.82341 | 327.1393 | 90
| 2025-02-08 | 182:00 | 2025-02-08 14:00 | 0 | 40 | 11.1 | 200 | 7.9 | 41 | 10.5 | 200 | 8.4 | 39 | 10.1 | 0 | 5.9 | 17.3 | 36 | 10.3 | 0 | 7 | 16.3 | 40 | 10.2 | 0 | 6.7 | 13.46 | 38 | 10.2 | 0 | 6.2 | 13.46 | 37 | 10.3 | 0 | 6.9 | 14.42 | 37 | 10.3 | 0 | 6.7 | 15 | 0 | 0 | 67.24039 | 325.0045 | 90
| 2025-02-08 | 184:00 | 2025-02-08 16:00 | 0 | 40 | 11.1 | 250 | 7.9 | 40 | 10.5 | 200 | 8.2 | 39 | 10.1 | 0 | 5.6 | 17.3 | 39 | 10.3 | 0 | 7 | 14.3 | 40 | 10.2 | 0 | 6.6 | 13.4 | 38 | 10.2 | 0 | 5.9 | 13.4 | 38 | 10.2 | 0 | 6.5 | 15.3 | 38 | 10.3 | 0 | 6.5 | 14.4 | 0 | 0 | 66.61784 | 327.6026 | 90
| 2025-02-08 | 186:00 | 2025-02-08 18:00 | 0 | 40 | 11 | 250 | 7.2 | 39 | 10.5 | 200 | 8 | 38 | 10.1 | 0 | 5.6 | 17.3 | 38 | 10.3 | 0 | 6.7 | 15.57 | 39 | 10.22 | 0 | 5.9 | 14.23 | 37 | 10.2 | 0 | 5.6 | 13.65 | 37 | 10.2 | 0 | 6.2 | 15 | 36 | 10.2 | 190 | 6.1 | 18.26 | 0 | 0 | 64.07471 | 330.307 | 90
| 2025-02-08 | 188:00 | 2025-02-08 20:00 | - | 40 | 11 | 250 | 7.2 | 39 | 10.5 | 200 | 8 | 38 | 10.1 | 0 | 5.6 | 17.3 | 38 | 10.3 | 0 | 6.7 | 15.57 | 39 | 10.22 | 0 | 5.9 | 14.23 | 37 | 10.2 | 0 | 5.6 | 13.65 | 37 | 10.2 | 0 | 6.2 | 14.42 | 36 | 10.2 | 190 | 6.1 | 18.26 | - | - | 66.90674 | 324.8929 | 90
| 2025-02-08 | 190:00 | 2025-02-08 22:00 | - | 40 | 11 | 250 | 7.2 | 39 | 10.5 | 200 | 8 | 38 | 10.1 | 0 | 5.6 | 17.3 | 38 | 10.3 | 0 | 6.7 | 15.57 | 39 | 10.22 | 0 | 5.9 | 14.23 | 37 | 10.2 | 0 | 5.6 | 13.65 | 37 | 10.2 | 0 | 6.2 | 14.42 | 36 | 10.2 | 190 | 6.1 | 18.26 | - | - | 69.13248 | 319.1886 | 90
| 2025-02-08 | 192:00 | 2025-02-09 | 36 | 38 | 10.9 | 200 | 7.2 | 36 | 10.5 | 200 | 7.4 | 37 | 10.2 | 0 | 6.9 | 17.3 | 37 | 10.2 | 0 | 6.5 | 16.34 | 38 | 10.3 | 0 | 5.9 | 13.46 | 36 | 10.2 | 0 | 5.8 | 11.53 | 37 | 10.3 | 0 | 5.5 | 14.42 | 37 | 10.4 | 160 | 5.4 | 18.26 | - | - | 67.39095 | 317.8857 | 90
| 2025-02-08 | 194:00 | 2025-02-09 02:00 | 35 | 37 | 10.9 | 200 | 6.9 | 36 | 10.5 | 200 | 7.9 | 37 | 10.2 | 0 | 6.7 | 16.53 | 37 | 10.2 | 0 | 6.3 | 16.34 | 37 | 10.3 | 0 | 5.7 | 13.26 | 36 | 10.3 | 0 | 5.9 | 12.5 | 35 | 10.3 | 0 | 5.3 | 14.42 | 35 | 10.4 | 160 | 5.5 | 17.3 | 29 | 120 | 68.33089 | 315.8561 | 90
| 2025-02-08 | 196:00 | 2025-02-09 04:00 | - | 38 | 10.9 | 200 | 6.7 | 37 | 10.5 | 200 | 7.3 | 38 | 10.1 | 0 | 6.5 | 17.11 | 37 | 10.2 | 0 | 6.1 | 15.76 | 37 | 10.3 | 0 | 5.5 | 13.46 | 37 | 10.3 | 0 | 5.7 | 12.5 | 36 | 10.3 | 0 | 5.6 | 14.23 | 35 | 10.4 | 170 | 5.3 | 18.07 | 25 | 130 | 67.97688 | 314.5357 | 90
9 | 2025-02-09 | 198:00 | 2025-02-09 06:00 | - | 38 | 10.9 | 200 | 6.7 | 36 | 10.5 | 200 | 7.2 | 38 | 10.1 | 0 | 6.7 | 17.3 | 37 | 10.1 | 0 | 6.2 | 15.76 | 37 | 10.2 | 0 | 5.5 | 13.46 | 36 | 10.3 | 0 | 5.7 | 12.5 | 36 | 10.3 | 0 | 5.5 | 14.42 | 35 | 10.4 | 170 | 5.4 | 18.26 | - | - | 67.11426 | 314.5908 | 90
| 2025-02-09 | 200:00 | 2025-02-09 08:00 | [41 empty] | 68.70117 | 164.0551 | 90
| 2025-02-09 | 202:00 | 2025-02-09 10:00 | [41 empty] | 61.23046875 | 0 | 90
| 2025-02-09 | 204:00 | 2025-02-09 12:00 | [41 empty] | 56.45752 | 0 | 90
| 2025-02-09 | 206:00 | 2025-02-09 14:00 | [41 empty] | 53.19824 | 0 | 90
| 2025-02-09 | 208:00 | 2025-02-09 16:00 | [41 empty] | 49.81689 | 0 | 90
| 2025-02-09 | 210:00 | 2025-02-09 18:00 | [41 empty] | 45.5363 | 0 | 90
| 2025-02-09 | 212:00 | 2025-02-09 20:00 | [41 empty] | 42.29736 | 0 | 90
| 2025-02-09 | 214:00 | 2025-02-09 22:00 | [41 empty] | 20.46712 | 0 | 90
| 2025-02-09 | 216:00 | 2025-02-10 | [41 empty] | 20.45898 | 0 | 90
| 2025-02-09 | 218:00 | 2025-02-10 02:00 | [41 empty] | 20.46712 | 0 | 90
| 2025-02-09 | 220:00 | 2025-02-10 04:00 | [41 empty] | 20.43864 | 0 | 90
10 | 2025-02-10 | 222:00 | 2025-02-10 06:00 | [41 empty] | 20.46305 | 0 | 90
| 2025-02-10 | 224:00 | 2025-02-10 08:00 | [41 empty] | 20.42643 | 0 | 90
| 2025-02-10 | 226:00 | 2025-02-10 10:00 | [41 empty] | 20.38167 | 0 | 90
| 2025-02-10 | 228:00 | 2025-02-10 12:00 | [41 empty] | 20.40609 | 0 | 90
| 2025-02-10 | 230:00 | 2025-02-10 14:00 | [41 empty] | 64.5752 | 0 | 90
| 2025-02-10 | 232:00 | 2025-02-10 16:00 | [41 empty] | 66.63004 | 0 | 90
| 2025-02-10 | 234:00 | 2025-02-10 18:00 | [41 empty] | 20.36946 | 0 | 90
| 2025-02-10 | 236:00 | 2025-02-10 20:00 | [41 empty] | 20.3776 | 0 | 90
| 2025-02-10 | 238:00 | 2025-02-10 22:00 | [41 empty] | 20.34505 | 0 | 90
| 2025-02-10 | 240:00 | 2025-02-11 | [41 empty] | 20.32878 | 0 | 90
| 2025-02-10 | 242:00 | 2025-02-11 02:00 | [41 empty] | 20.38167 | 0 | 90
| 2025-02-10 | 244:00 | 2025-02-11 04:00 | [41 empty] | 20.35319 | 0 | 90
11 | 2025-02-11 | 246:00 | 2025-02-11 06:00 | [41 empty] | 20.34098 | 0 | 90
| 2025-02-11 | 248:00 | 2025-02-11 08:00 | [41 empty] | 20.33691 | 0 | 90
| 2025-02-11 | 250:00 | 2025-02-11 10:00 | [41 empty] | 20.3654 | 0 | 90
| 2025-02-11 | 252:00 | 2025-02-11 12:00 | [41 empty] | 20.33691 | 0 | 90
| 2025-02-11 | 254:00 | 2025-02-11 14:00 | [41 empty] | 20.28809 | 0 | 90
| 2025-02-11 | 256:00 | 2025-02-11 16:00 | [41 empty] | 20.32064 | 0 | 90
| 2025-02-11 | 258:00 | 2025-02-11 18:00 | [41 empty] | 20.32471 | 0 | 90
| 2025-02-11 | 260:00 | 2025-02-11 20:00 | [41 empty] | 20.34098 | 0 | 90
| 2025-02-11 | 262:00 | 2025-02-11 22:00 | [41 empty] | 20.3654 | 0 | 90
| 2025-02-11 | 264:00 | 2025-02-12 | [41 empty] | 20.33284 | 0 | 90
| 2025-02-11 | 266:00 | 2025-02-12 02:00 | [41 empty] | 20.31657 | 0 | 90
| 2025-02-11 | 268:00 | 2025-02-12 04:00 | [41 empty] | 20.33691 | 0 | 90
12 | 2025-02-12 | 270:00 | 2025-02-12 06:00 | [41 empty] | 20.39388 | 0 | 90
| 2025-02-12 | 272:00 | 2025-02-12 08:00 | [41 empty] | 20.3125 | 0 | 90
| 2025-02-12 | 274:00 | 2025-02-12 10:00 | [41 empty] | 66.03596 | 0 | 90
| 2025-02-12 | 276:00 | 2025-02-12 12:00 | [41 empty] | 66.11735 | 0 | 90
| 2025-02-12 | 278:00 | 2025-02-12 14:00 | [41 empty] | 66.12549 | 0 | 90
| 2025-02-12 | 280:00 | 2025-02-12 16:00 | [41 empty] | 65.9668 | 0 | 90
| 2025-02-12 | 282:00 | 2025-02-12 18:00 | [41 empty] | 65.68196 | 0 | 90
| 2025-02-12 | 284:00 | 2025-02-12 20:00 | [41 empty] | 52.37223 | 0 | 90
| 2025-02-12 | 286:00 | 2025-02-12 22:00 | [41 empty] | 20.43457 | 0 | 90
| 2025-02-12 | 288:00 | 2025-02-13 | [41 empty] | 20.44678 | 0 | 90
| 2025-02-12 | 290:00 | 2025-02-13 02:00 | [41 empty] | 20.38167 | 0 | 90
| 2025-02-12 | 292:00 | 2025-02-13 04:00 | [41 empty] | 20.35726 | 0 | 90
13 | 2025-02-13 | 294:00 | 2025-02-13 06:00 | [41 empty] | 20.34912 | 0 | 90
| 2025-02-13 | 296:00 | 2025-02-13 08:00 | 0 | 0 | 0 | 0 | 0 | 0 | 0 | 0 | 0 | 0 | 0 | 0 | 0 | 0 | 0 | 0 | 0 | 0 | 0 | 0 | 0 | 0 | 0 | 0 | 0 | 0 | 0 | 0 | 0 | 0 | 0 | 0 | 0 | 0 | 0 | 0 | 0 | 0 | 0 | 0 | 0 | 20.35726 | 0 | 90
| 2025-02-13 | 298:00 | 2025-02-13 10:00 | 0 | 0 | 0 | 0 | 0 | 0 | 0 | 0 | 0 | 0 | 0 | 0 | 0 | 0 | 0 | 0 | 0 | 0 | 0 | 0 | 0 | 0 | 0 | 0 | 0 | 0 | 0 | 0 | 0 | 0 | 0 | 0 | 0 | 0 | 0 | 0 | 0 | 0 | 0 | 0 | 0 | 65.84065 | 0 | 90
| 2025-02-13 | 300:00 | 2025-02-13 12:00 | 0 | 0 | 0 | 0 | 0 | 0 | 0 | 0 | 0 | 0 | 0 | 0 | 0 | 0 | 0 | 0 | 0 | 0 | 0 | 0 | 0 | 0 | 0 | 0 | 0 | 0 | 0 | 0 | 0 | 0 | 0 | 0 | 0 | 0 | 0 | 0 | 0 | 0 | 0 | 0 | 0 | 65.76741 | 0 | 90
| 2025-02-13 | 302:00 | 2025-02-13 14:00 | 0 | 0 | 0 | 0 | 0 | 0 | 0 | 0 | 0 | 0 | 0 | 0 | 0 | 0 | 0 | 0 | 0 | 0 | 0 | 0 | 0 | 0 | 0 | 0 | 0 | 0 | 0 | 0 | 0 | 0 | 0 | 0 | 0 | 0 | 0 | 0 | 0 | 0 | 0 | 0 | 0 | 65.83252 | 0 | 90
| 2025-02-13 | 304:00 | 2025-02-13 16:00 | 0 | 0 | 0 | 0 | 0 | 0 | 0 | 0 | 0 | 0 | 0 | 0 | 0 | 0 | 0 | 0 | 0 | 0 | 0 | 0 | 0 | 0 | 0 | 0 | 0 | 0 | 0 | 0 | 0 | 0 | 0 | 0 | 0 | 0 | 0 | 0 | 0 | 0 | 0 | 0 | 0 | 20.56478 | 0 | 90
| 2025-02-13 | 306:00 | 2025-02-13 18:00 | 32 | 37 | 10.6 | 200 | 6.8 | 37 | 10.2 | 200 | 6.5 | 35 | 10 | 0 | 6.7 | 0 | 35 | 10 | 0 | 6.4 | 0 | 34 | 9.9 | 0 | 6.1 | 0 | 34 | 9.9 | 0 | 6.1 | 0 | 35 | 10 | 0 | 5.8 | 0 | 37 | 10.1 | 90 | 5.7 | 0 | 0 | 0 | 20.29215 | 0 | 90
| 2025-02-13 | 308:00 | 2025-02-13 20:00 | 36 | 35 | 10.5 | 200 | 6.8 | 38 | 10.3 | 200 | 6.5 | 38 | 10.1 | 0 | 6.7 | 17.1 | 39 | 10.1 | 0 | 6.4 | 15.3 | 35 | 10.1 | 0 | 6.1 | 12.5 | 36 | 10.1 | 0 | 6.2 | 11.5 | 36 | 10.1 | 0 | 5.8 | 15.3 | 36 | 10.2 | 290 | 5.7 | 17.3 | 27 | 250 | 20.30436 | 0 | 90
| 2025-02-13 | 310:00 | 2025-02-13 22:00 | 37 | 39 | 9.8 | 150 | 5.5 | 35 | 10.3 | 200 | 5.1 | 36 | 10 | 0 | 5.1 | 17.1 | 35 | 10 | 0 | 5 | 15.3 | 35 | 10 | 0 | 5.1 | 12.5 | 35 | 10 | 0 | 5.2 | 11.5 | 35 | 10 | 0 | 5.5 | 15.3 | 34 | 10 | 200 | 5.2 | 17.3 | 28 | 190 | 20.30436 | 0 | 90
| 2025-02-13 | 312:00 | 2025-02-14 | - | 0 | 0 | 0 | 0 | 0 | 0 | 0 | 0 | 0 | 0 | 0 | 0 | 0 | 0 | 0 | 0 | 0 | 0 | 0 | 0 | 0 | 0 | 0 | 0 | 0 | 0 | 0 | 0 | 0 | 0 | 0 | 0 | 0 | 0 | 0 | 0 | 0 | 0 | 0 | 0 | 20.30029 | 0 | 90
| 2025-02-13 | 314:00 | 2025-02-14 02:00 | 37 | 34 | 9.7 | 200 | 5 | 35 | 10.3 | 200 | 5 | 36 | 10.2 | 0 | 5.1 | 16.5 | 36 | 10.2 | 0 | 5 | 15.57 | 36 | 10.2 | 0 | 5.2 | 12.3 | 35 | 10.2 | 0 | 5.5 | 11.53 | 35 | 10.2 | 0 | 5.3 | 15.3 | 35 | 10.2 | 190 | 5.4 | 17.3 | 26 | 170 | 20.30029 | 0 | 90
| 2025-02-13 | 316:00 | 2025-02-14 04:00 | 35 | 36 | 9.8 | 200 | 5.2 | 38 | 10.1 | 200 | 5.1 | 37 | 10 | 0 | 6.3 | 16.5 | 36 | 10 | 0 | 6.1 | 16.5 | 36 | 10 | 0 | 6.2 | 12.3 | 35 | 10 | 0 | 6.1 | 11.53 | 35 | 10 | 0 | 5.8 | 15.3 | 35 | 10 | 200 | 6 | 17.3 | 27 | 170 | 20.30436 | 0 | 90
14 | 2025-02-14 | 318:00 | 2025-02-14 06:00 | 35 | 36 | 10.1 | 200 | 6.2 | 38 | 10.1 | 200 | 6 | 38 | 10.1 | 0 | 6.2 | 16.5 | 37 | 10.1 | 0 | 6.2 | 16.5 | 35 | 10.1 | 0 | 6.1 | 12.3 | 36 | 10.1 | 0 | 6.2 | 11.53 | 36 | 10.1 | 0 | 6.2 | 15.3 | 36 | 10.1 | 200 | 6.1 | 17.3 | 28 | 180 | 88.28125 | 98.09004 | 90
| 2025-02-14 | 320:00 | 2025-02-14 08:00 | 34 | 37 | 9.8 | 200 | 8.9 | 37 | 10 | 100 | 8.7 | #N/A | 10.1 | 0 | 7.7 | 17.11 | 36 | 10.2 | 0 | 7.5 | 16.39 | 37 | 10.2 | 0 | 7.1 | 12.5 | 38 | 10 | 0 | 7 | 12.11 | 37 | 10 | 0 | 6.9 | 15.38 | 36 | 10.1 | 80 | 6.5 | 18.26 | 27 | 50 | 53.11686 | 262.7159 | 90
| 2025-02-14 | 322:00 | 2025-02-14 10:00 | 35 | 37 | 9.9 | 200 | 8.4 | 36 | 10 | 150 | 8 | #N/A | 10.1 | 0 | 7.6 | 17.3 | 37 | 10.2 | 0 | 7.8 | 16.53 | 36 | 10.2 | 0 | 7.8 | 12.5 | 37 | 10 | 0 | 7.2 | 13.07 | 36 | 10 | 0 | 7.1 | 15.78 | 35 | 10.1 | 80 | 6.8 | 18.07 | 25 | 50 | 55.69661 | 336.9637 | 90
| 2025-02-14 | 324:00 | 2025-02-14 12:00 | 36 | 37 | 9.7 | 250 | 8 | 38 | 9.9 | 150 | 7.9 | #N/A | 10.1 | 0 | 7.9 | 16.92 | 37 | 10.2 | 0 | 7.3 | 16.45 | 36 | 10.2 | 0 | 7.6 | 12.5 | 38 | 10 | 0 | 7 | 12.88 | 37 | 10 | 0 | 6.8 | 15.19 | 36 | 10.1 | 90 | 6.7 | 18.84 | 26 | 70 | 56.81966 | 389.2766 | 90
| 2025-02-14 | 326:00 | 2025-02-14 14:00 | 37 | 38 | 10.5 | 250 | 7.9 | 38 | 10.2 | 150 | 8.1 | #N/A | 10.1 | 0 | 7.8 | 16.92 | 38 | 10.2 | 0 | 7.9 | 16.34 | 36 | 10.2 | 0 | 7.7 | 12.5 | 37 | 10.1 | 0 | 7.1 | 11.53 | 36 | 10.1 | 0 | 7.8 | 15.19 | 36 | 10.1 | 90 | 7 | 18.26 | 28 | 60 | 57.75146 | 385.1534 | 90
| 2025-02-14 | 328:00 | 2025-02-14 16:00 | 39 | 37 | 10.6 | 300 | 7.8 | 38 | 9.9 | 150 | 8.5 | #N/A | 9.8 | 0 | 6.9 | 16.92 | 37 | 9.9 | 0 | 7.5 | 16.34 | 36 | 9.9 | 0 | 7.3 | 13.46 | 35 | 10.1 | 0 | 7.4 | 11.53 | 37 | 10.1 | 0 | 7.9 | 15.38 | 38 | 10.2 | 90 | 6.9 | 18.26 | 27 | 70 | 63.70443 | 359.0312 | 90
| 2025-02-14 | 330:00 | 2025-02-14 18:00 | 38 | 38 | 10.7 | 300 | 8 | 37 | 10 | 200 | 8.4 | #N/A | 9.9 | 0 | 7 | 17.11 | 37 | 10 | 0 | 7.1 | 16.53 | 37 | 10 | 0 | 7.2 | 13.46 | 36 | 10.1 | 0 | 7 | 12.11 | 36 | 10.1 | 0 | 7.1 | 15.19 | 37 | 10.2 | 100 | 6.8 | 18.07 | 26 | 60 | 64.07878 | 361.0749 | 90
| 2025-02-14 | 332:00 | 2025-02-14 20:00 | 29 | 37 | 11.4 | 0 | 6.4 | 38 | 10.9 | 0 | 5.9 | 36 | 10.8 | 0 | 6.4 | 17.69 | 37 | 0 | 0 | 6 | 17.5 | 35 | 0 | 0 | 5.1 | 13 | 36 | 0 | 0 | 5.7 | 12.69 | 36 | 0 | 0 | 5.7 | 15.76 | 35 | 5.3 | 130 | 0 | 19.8 | 28 | 40 | 64.12761 | 360.5829 | 90
| 2025-02-14 | 334:00 | 2025-02-14 22:00 | 35 | 37 | 11.5 | 350 | 0 | 38 | 11.3 | 250 | 0 | 35 | 10.4 | 0 | 6.7 | 17.3 | 35 | 10.1 | 0 | 6.2 | 17.3 | 35 | 10 | 0 | 5.8 | 13.4 | 37 | 10.1 | 0 | 5.4 | 12.5 | 37 | 10 | 0 | 6.1 | 15.3 | 35 | 10 | 150 | 5.2 | 19.8 | 29 | 80 | 64.22119 | 360.0221 | 90
| 2025-02-14 | 336:00 | 2025-02-15 | 37 | 37 | 11.4 | 300 | 0 | 37 | 11.2 | 250 | 0 | 36 | 10.4 | 0 | 6.5 | 0 | 35 | 10.1 | 0 | 6.7 | 17.69 | 35 | 10.1 | 0 | 5.9 | 14.42 | 36 | 10.1 | 0 | 5.5 | 11.52 | 36 | 10 | 0 | 5.2 | 14.42 | 35 | 10 | 60 | 0 | 20.19 | 29 | 90 | 64.21712 | 360.4538 | 90
| 2025-02-14 | 338:00 | 2025-02-15 02:00 | 40 | 38 | 10.8 | 300 | 0 | 36 | 11.1 | 250 | 0 | 36 | 10.6 | 0 | 6.2 | 17.69 | 35 | 10.3 | 0 | 6.5 | 16.53 | 35 | 10.1 | 0 | 6.2 | 13.84 | 36 | 10.1 | 0 | 5.9 | 12.5 | 36 | 10.1 | 0 | 5.4 | 15.7 | 33 | 10.1 | 100 | 0 | 19.23 | 29 | 80 | 64.2334 | 360.0194 | 90
| 2025-02-14 | 340:00 | 2025-02-15 04:00 | 38 | 37 | 10.5 | 250 | 0 | 36 | 11 | 250 | 0 | 36 | 10.9 | 0 | 0 | 18.2 | 37 | 10.5 | 0 | 6.4 | 16.3 | 36 | 10.1 | 0 | 6.1 | 13.4 | 35 | 10.1 | 0 | 6.2 | 14.4 | 36 | 10.1 | 0 | 5.4 | 19.6 | 35 | 10.1 | 10 | 0 | 15.3 | 29 | 80 | 64.18864 | 360.1636 | 90
15 | 2025-02-15 | 342:00 | 2025-02-15 06:00 | 0 | 0 | 0 | 0 | 0 | 0 | 0 | 0 | 0 | 0 | 0 | 0 | 0 | 0 | 0 | 0 | 0 | 0 | 0 | 0 | 0 | 0 | 0 | 0 | 0 | 0 | 0 | 0 | 0 | 0 | 0 | 0 | 0 | 0 | 0 | 0 | 0 | 0 | 0 | 0 | 0 | 64.20085 | 357.4796 | 90
| 2025-02-15 | 344:00 | 2025-02-15 08:00 | 0 | 39 | 10.8 | 200 | 8.9 | 39 | 10.8 | 250 | 8.1 | 38 | 10.8 | 0 | 7.6 | 17.3 | 37 | 10.5 | 0 | 7 | 15.96 | 36 | 10.3 | 0 | 6.5 | 13.46 | 37 | 10.2 | 0 | 6.6 | 14.42 | 35 | 10 | 0 | 5.9 | 14.42 | 35 | 10 | 100 | 5.5 | 18.26 | 28 | 80 | 64.33513 | 357.3189 | 90
| 2025-02-15 | 346:00 | 2025-02-15 10:00 | 0 | 38 | 10.7 | 200 | 6.9 | 39 | 10.8 | 250 | 5.5 | 37 | 10.8 | 0 | 6.8 | 15.19 | 36 | 10.5 | 0 | 5.9 | 15.96 | 36 | 10.3 | 0 | 5.3 | 13.46 | 37 | 10.2 | 0 | 6 | 14.42 | 34 | 10 | 0 | 5.3 | 14.42 | 34 | 10 | 100 | 6.1 | 18.26 | 0 | 0 | 64.38802 | 355.6794 | 90
| 2025-02-15 | 348:00 | 2025-02-15 12:00 | 0 | 39 | 9.7 | 250 | 6.7 | 37 | 10.5 | 250 | 5.4 | 37 | 10.6 | 0 | 5.3 | 10.57 | 38 | 10.5 | 0 | 6.1 | 15.38 | 37 | 10.2 | 0 | 5.3 | 13.84 | 36 | 10.1 | 0 | 6.3 | 14.61 | 36 | 10 | 0 | 5.7 | 14.61 | 36 | 10 | 100 | 6.4 | 18.27 | 0 | 0 | 64.16829 | 355.4331 | 90
| 2025-02-15 | 350:00 | 2025-02-15 14:00 | 41 | 38 | 10.8 | 250 | 6.3 | 37 | 10.7 | 250 | 5.5 | 37 | 10.6 | 0 | 5.4 | 9.61 | 36 | 10.6 | 0 | 6.3 | 15.38 | 37 | 10.2 | 0 | 5.3 | 13.46 | 36 | 10.2 | 0 | 6.1 | 14.42 | 34 | 10.1 | 0 | 5.7 | 14.42 | 34 | 10.1 | 100 | 6.1 | 18.26 | 26 | 70 | 63.62305 | 357.3067 | 90
| 2025-02-15 | 352:00 | 2025-02-15 16:00 | 0 | 38 | 10.8 | 250 | 6.7 | 38 | 10.8 | 250 | 6 | 37 | 10.6 | 0 | 6.1 | 8.65 | 37 | 10.6 | 0 | 6 | 15.96 | 35 | 10.4 | 0 | 6.3 | 13.84 | 36 | 10.2 | 0 | 5.9 | 14.61 | 35 | 10.1 | 0 | 6 | 14.61 | 35 | 10.1 | 100 | 6.3 | 18.26 | 26 | 70 | 63.58643 | 357.9062 | 90 | 0.3788235
| 2025-02-15 | 354:00 | 2025-02-15 18:00 | 38 | 38 | 9.9 | 200 | 6.9 | 36 | 10.6 | 250 | 6.5 | 35 | 10.8 | 0 | 6.1 | 12.5 | 34 | 10.8 | 0 | 6.1 | 12.5 | 34 | 10.6 | 0 | 6.2 | 13.58 | 34 | 10.4 | 0 | 5.7 | 12.5 | 34 | 10.2 | 0 | 5.4 | 15.38 | 31 | 10.2 | 90 | 5.2 | 19.23 | 25 | 50 | 63.90788 | 358.7048 | 90
| 2025-02-15 | 356:00 | 2025-02-15 20:00 | 38 | 38 | 9.9 | 200 | 6.9 | 36 | 10.6 | 250 | 6.5 | 35 | 10.8 | 0 | 6.1 | 12.5 | 34 | 10.8 | 0 | 6.1 | 12.5 | 34 | 10.6 | 0 | 6.2 | 13.58 | 34 | 10.4 | 0 | 5.7 | 12.5 | 34 | 10.2 | 0 | 5.4 | 15.38 | 31 | 10.2 | 90 | 5.2 | 19.23 | 25 | 50 | 63.62712 | 359.0431 | 90
| 2025-02-15 | 358:00 | 2025-02-15 22:00 | 40 | 35 | 9.9 | 200 | 6.5 | 36 | 10.5 | 250 | 6.5 | 35 | 10.7 | 0 | 6.4 | 15.38 | 35 | 10.7 | 0 | 6.4 | 9.61 | 34 | 10.6 | 0 | 6.1 | 12.11 | 34 | 10.4 | 0 | 5.4 | 13.07 | 34 | 10.2 | 0 | 5.2 | 15.76 | 33 | 10.2 | 100 | 5.3 | 18.84 | 26 | 60 | 63.40332 | 358.9922 | 90
| 2025-02-15 | 360:00 | 2025-02-16 | 38 | 38 | 10.6 | 200 | 6.7 | 37 | 10.6 | 250 | 6.9 | 35 | 10.6 | 0 | 6.2 | 16.34 | 35 | 10.6 | 0 | 6.2 | 13.07 | 34 | 10.5 | 0 | 6.3 | 12.11 | 34 | 10.4 | 0 | 5.2 | 12.5 | 34 | 10.3 | 0 | 5.4 | 15.38 | 33 | 10.2 | 100 | 5.1 | 18.65 | 28 | 70 | 63.49691 | 360.3247 | 90
| 2025-02-15 | 362:00 | 2025-02-16 02:00 | 38 | 38 | 11 | 200 | 7 | 38 | 10.6 | 300 | 6.7 | 35 | 10.5 | 0 | 6.2 | 16.34 | 34 | 10.6 | 0 | 6.2 | 14.42 | 34 | 10.6 | 0 | 6.5 | 9.61 | 34 | 10.4 | 0 | 5.2 | 13.07 | 34 | 10.3 | 0 | 5.1 | 16.34 | 33 | 10.2 | 100 | 5.4 | 18.26 | 28 | 70 | 63.62305 | 359.6383 | 90
| 2025-02-15 | 364:00 | 2025-02-16 04:00 | 0 | 38 | 11 | 300 | 7.1 | 38 | 10.7 | 300 | 6.5 | 36 | 10.6 | 0 | 6.3 | 16.75 | 34 | 10.6 | 0 | 6.3 | 15 | 35 | 10.6 | 0 | 6.2 | 13.46 | 35 | 10.4 | 0 | 5.1 | 4.8 | 34 | 10.3 | 0 | 5.3 | 15.19 | 34 | 10.2 | 100 | 5.3 | 19 | 28 | 70 | 63.06152 | 358.6006 | 90
16 | 2025-02-16 | 366:00 | 2025-02-16 06:00 | 0 | 38 | 11.3 | 250 | 6.8 | 37 | 10.5 | 250 | 6.7 | 36 | 10.5 | 0 | 6.3 | 15.76 | 34 | 10.6 | 0 | 6.4 | 14.42 | 34 | 10.4 | 0 | 5.6 | 13.46 | 34 | 10.4 | 0 | 5.6 | 13.46 | 34 | 10.5 | 0 | 5.1 | 9.61 | 33 | 10.2 | 110 | 5.1 | 17.3 | 0 | 0 | 63.86312 | 358.6285 | 90
| 2025-02-16 | 368:00 | 2025-02-16 08:00 | 0 | 43 | 11.2 | 350 | 5.9 | 44 | 10.3 | 200 | 6.9 | 37 | 10.7 | 0 | 6.9 | 15.3 | 36 | 10.6 | 0 | 6.5 | 14.4 | 37 | 10.6 | 0 | 6.5 | 12.5 | 35 | 10.5 | 0 | 6.5 | 13.4 | 34 | 10.5 | 0 | 6.5 | 5.76 | 45 | 10.2 | 130 | 5.7 | 19.2 | 0 | 0 | 64.07878 | 356.8748 | 90
| 2025-02-16 | 370:00 | 2025-02-16 10:00 | 45 | 34 | 11.8 | 500 | 5.4 | 38 | 10.7 | 350 | 6.3 | 38 | 10.6 | 0 | 6.3 | 15.7 | 37 | 10.4 | 0 | 6.2 | 14.6 | 38 | 10.5 | 0 | 6.1 | 12.6 | 35 | 10.4 | 0 | 6.5 | 13.8 | 34 | 10.4 | 0 | 6.5 | 6.15 | 35 | 10.2 | 130 | 5.5 | 18.8 | 33 | 90 | 64.29443 | 352.4483 | 90
| 2025-02-16 | 372:00 | 2025-02-16 12:00 | 43 | 42 | 11.4 | 300 | 5.5 | 40 | 10.8 | 300 | 6.4 | 38 | 10.4 | 0 | 6.5 | 15.3 | 37 | 10.4 | 0 | 6.3 | 14.4 | 37 | 10.5 | 0 | 6.1 | 13.07 | 36 | 10.5 | 0 | 6.4 | 13.4 | 37 | 10.5 | 0 | 6.4 | 23955 | 36 | 10.4 | 110 | 5.5 | 17.3 | 32 | 80 | 64.15608 | 355.1288 | 90
| 2025-02-16 | 374:00 | 2025-02-16 14:00 | 43 | 42 | 11.3 | 300 | 5.4 | 40 | 10.8 | 350 | 6.5 | 38 | 10.5 | 0 | 6.5 | 16.5 | 38 | 10.4 | 0 | 6.2 | 14 | 35 | 10.5 | 0 | 6.3 | 13 | 35 | 10.5 | 0 | 6.2 | 13.6 | 37 | 10.5 | 0 | 6.3 | 9.06 | 35 | 10.4 | 120 | 5.2 | 17.1 | 28 | 80 | 63.58236 | 358.4809 | 90
| 2025-02-16 | 376:00 | 2025-02-16 16:00 | 39 | 38 | 11.4 | 350 | 5.7 | 37 | 10.9 | 350 | 6.1 | 37 | 10.8 | 0 | 6.7 | 16.7 | 37 | 10.6 | 0 | 6 | 14.6 | 36 | 10.6 | 0 | 6.5 | 13.4 | 38 | 10.5 | 0 | 5.9 | 13 | 36 | 10.5 | 0 | 6.2 | 8.65 | 36 | 10.4 | 100 | 5.3 | 16.9 | 25 | 70 | 63.11035 | 360.8224 | 90
| 2025-02-16 | 378:00 | 2025-02-16 18:00 | 42 | 39 | 11 | 350 | 5.5 | 40 | 11.3 | 250 | 6.3 | 38 | 10.9 | 0 | 6.4 | 16.5 | 37 | 10.7 | 0 | 6.3 | 14.4 | 36 | 10.6 | 0 | 6.2 | 13 | 38 | 10.5 | 0 | 6.3 | 13.4 | 36 | 10.5 | 0 | 6 | 8.65 | 37 | 10.4 | 110 | 5.1 | 17.1 | 28 | 80 | 63.51318 | 360.9886 | 90
| 2025-02-16 | 380:00 | 2025-02-16 20:00 | [41 empty] | 63.41553 | 361.0419 | 90
| 2025-02-16 | 382:00 | 2025-02-16 22:00 | [41 empty] | 62.77262 | 361.6909 | 90
| 2025-02-16 | 384:00 | 2025-02-17 | [41 empty] | 63.16325 | 360.7124 | 90
| 2025-02-16 | 386:00 | 2025-02-17 02:00 | [41 empty] | 63.37077 | 360.7627 | 90
| 2025-02-16 | 388:00 | 2025-02-17 04:00 | [41 empty] | 63.21614 | 359.6068 | 90
17 | 2025-02-17 | 390:00 | 2025-02-17 06:00 | [41 empty] | 0 | 257.7721 | 90
| 2025-02-17 | 392:00 | 2025-02-17 08:00 | 0 | 30 | 10.6 | 200 | 5.9 | 37 | 11 | 200 | 5.8 | 40 | 10.8 | 0 | 6 | 15.7 | 37 | 10.8 | 0 | 5.6 | 14.3 | 39 | 10.6 | 0 | 6 | 13.4 | 37 | 10.6 | 0 | 5 | 13.07 | 39 | 10.5 | 0 | 6.1 | 15.1 | 36 | 10.4 | 60 | 5 | 14.4 | 0 | 0 | 63.71663 | 0 | 90
| 2025-02-17 | 394:00 | 2025-02-17 10:00 | 43 | 37 | 10.6 | 150 | 6.2 | 37 | 11 | 250 | 5.9 | 39 | 10.8 | 0 | 6.1 | 16.344 | 39 | 10.7 | 0 | 6 | 14.03 | 37 | 10.5 | 0 | 6.1 | 13.82 | 39 | 10.6 | 0 | 5.1 | 12.8 | 38 | 10.4 | 0 | 5.8 | 15.4 | 34 | 10.4 | 90 | 4.8 | 14.8 | 27 | 60 | 63.8265 | 0 | 90
| 2025-02-17 | 396:00 | 2025-02-17 12:00 | 42 | 38 | 10.7 | 200 | 6 | 37 | 10.9 | 250 | 6.1 | 39 | 10.8 | 0 | 6.4 | 13.4 | 40 | 10.8 | 0 | 6.2 | 15.3 | 38 | 10.5 | 0 | 6.4 | 13.4 | 38 | 10.6 | 0 | 5.4 | 12.5 | 39 | 10.5 | 0 | 6.3 | 15.3 | 35 | 10.4 | 100 | 4.9 | 14.4 | 27 | 60 | 63.77767 | 0 | 90
| 2025-02-17 | 398:00 | 2025-02-17 14:00 | 0 | 38 | 10.6 | 200 | 6.3 | 38 | 10.9 | 250 | 6 | 38 | 10.7 | 0 | 6.2 | 14.14 | 39 | 10.8 | 0 | 6.4 | 1.9 | 37 | 10.6 | 0 | 6.2 | 14.03 | 36 | 10.5 | 0 | 5.8 | 12.6 | 38 | 10.5 | 0 | 6.5 | 15 | 35 | 10.4 | 100 | 5.2 | 15.1 | 0 | 0 | 0 | 0 | 90
| 2025-02-17 | 400:00 | 2025-02-17 16:00 | 0 | 38 | 10.4 | 200 | 6.2 | 40 | 10.8 | 250 | 6 | 37 | 10.7 | 0 | 5.9 | 13.4 | 38 | 10.8 | 0 | 5.7 | 16.3 | 35 | 10.6 | 0 | 5.8 | 14.4 | 36 | 10.5 | 0 | 5.9 | 12.5 | 37 | 10.4 | 0 | 5.6 | 14.4 | 35 | 10.4 | 120 | 5.3 | 16.3 | 0 | 0 | 63.80208 | 0 | 90
| 2025-02-17 | 402:00 | 2025-02-17 18:00 | 41 | 39 | 10.5 | 200 | 6.1 | 38 | 10.6 | 250 | 5.9 | 36 | 10.2 | 0 | 5.8 | 13.4 | 37 | 10.8 | 0 | 5.8 | 15.9 | 36 | 10.6 | 0 | 5.7 | 14.4 | 36 | 10.5 | 0 | 6 | 12.8 | 37 | 10.4 | 0 | 5.8 | 15.1 | 35 | 10 | 120 | 5.6 | 16.3 | 28 | 80 | 63.69629 | 0 | 90
| 2025-02-17 | 404:00 | 2025-02-17 20:00 | 39 | 40 | 10.1 | 250 | 2.4 | 37 | 10.8 | 250 | 6.8 | 37 | 10.8 | 0 | 6.7 | 13.46 | 36 | 10.8 | 0 | 6.5 | 16.34 | 36 | 10.8 | 0 | 6.7 | 14.42 | 34 | 10.7 | 0 | 5.9 | 12.5 | 34 | 10.6 | 0 | 6.2 | 14.42 | 34 | 10.5 | 110 | 5.4 | 14.42 | 30 | 80 | 63.79802 | 0 | 90
| 2025-02-17 | 406:00 | 2025-02-17 22:00 | 37 | 39 | 9.9 | 200 | 6.9 | 38 | 10.8 | 250 | 6.7 | 37 | 10.7 | 0 | 6.8 | 14.42 | 36 | 10.7 | 0 | 6.6 | 16.34 | 36 | 10.8 | 0 | 6.5 | 14.8 | 34 | 10.7 | 0 | 5.9 | 13.07 | 34 | 10.6 | 0 | 6.3 | 14.8 | 34 | 10.5 | 110 | 5.6 | 14.23 | 30 | 100 | 63.72477 | 0 | 90
| 2025-02-17 | 408:00 | 2025-02-18 | 39 | 40 | 9.8 | 200 | 6.8 | 38 | 10.5 | 250 | 6.4 | 36 | 10.8 | 0 | 6.4 | 14.8 | 37 | 10.7 | 0 | 6.2 | 15.38 | 37 | 10.7 | 0 | 6.4 | 14.42 | 35 | 10.7 | 0 | 5.8 | 16.38 | 36 | 10.7 | 0 | 5.9 | 10.57 | 34 | 10.6 | 140 | 5.4 | 14.42 | 29 | 100 | 63.80208 | 0 | 90
| 2025-02-17 | 410:00 | 2025-02-18 02:00 | 39 | 40 | 10.8 | 200 | 6.8 | 39 | 10.7 | 250 | 6.5 | 37 | 10.8 | 0 | 6.5 | 18.84 | 37 | 10.7 | 0 | 6.5 | 11.53 | 37 | 10.7 | 0 | 6.7 | 14.42 | 35 | 10.7 | 0 | 6.1 | 15.96 | 36 | 10.7 | 0 | 6.1 | 12.5 | 34 | 10.6 | 140 | 5.2 | 12.5 | 29 | 100 | 63.69629 | 0 | 90
| 2025-02-17 | 412:00 | 2025-02-18 04:00 | 38 | 40 | 10 | 200 | 7.2 | 39 | 10.3 | 250 | 6.8 | 37 | 10.7 | 0 | 6.5 | 18.26 | 37 | 10.6 | 0 | 6.4 | 13.46 | 37 | 10.6 | 0 | 6.5 | 15.38 | 36 | 10.6 | 0 | 6.4 | 16.34 | 36 | 10.6 | 0 | 6.5 | 15.38 | 35 | 10.6 | 160 | 5.6 | 9.61 | 30 | 100 | 63.68815 | 0 | 90
18 | 2025-02-18 | 414:00 | 2025-02-18 06:00 | 0 | 40 | 10 | 200 | 6.9 | 39 | 10.3 | 250 | 6.7 | 37 | 10.8 | 0 | 6.3 | 17.69 | 37 | 10.6 | 0 | 6.3 | 14.8 | 36 | 10.6 | 0 | 6.5 | 14.42 | 36 | 10.6 | 0 | 6.3 | 13.46 | 35 | 10.5 | 0 | 6.3 | 13.46 | 36 | 10.5 | 160 | 5.6 | 11.5 | 30 | 110 | 63.72477 | 0 | 90
| 2025-02-18 | 416:00 | 2025-02-18 08:00 | 43 | 39 | 9.5 | 200 | 5.6 | 40 | 10 | 200 | 5.4 | 39 | 10.3 | 0 | 5.8 | 17.88 | 39 | 10.5 | 0 | 6.2 | 15 | 38 | 10.7 | 0 | 6.2 | 14.42 | 37 | 10.6 | 0 | 6.4 | 14.42 | 38 | 10.7 | 0 | 5.6 | 12.6 | 35 | 10.8 | 200 | 5.9 | 10.57 | 28 | 120 | 63.74512 | 0 | 90
| 2025-02-18 | 418:00 | 2025-02-18 10:00 | 41 | 42 | 9.8 | 150 | 5.4 | 42 | 9.9 | 150 | 6.3 | 40 | 10.2 | 0 | 6.1 | 17.69 | 38 | 10.3 | 0 | 6.4 | 14.42 | 40 | 10.5 | 0 | 5.7 | 14.61 | 38 | 10.5 | 0 | 6 | 14.3 | 38 | 10.5 | 0 | 5.3 | 12.3 | 34 | 10.6 | 170 | 5.7 | 10.38 | 26 | 110 | 63.9445 | 0 | 90
| 2025-02-18 | 420:00 | 2025-02-18 12:00 | 0 | 40 | 10.1 | 150 | 5.3 | 40 | 10 | 150 | 5.7 | 39 | 10.3 | 0 | 6.3 | 17.3 | 37 | 10.4 | 0 | 6.3 | 15 | 38 | 10.5 | 0 | 5.9 | 14.8 | 36 | 10.5 | 0 | 6.1 | 14.03 | 37 | 10.5 | 0 | 6.3 | 13.07 | 35 | 10.6 | 160 | 5.3 | 10.57 | 28 | 90 | 63.8265 | 0 | 90
| 2025-02-18 | 422:00 | 2025-02-18 14:00 | 0 | 39 | 11.2 | 200 | 5.4 | 36 | 9.98 | 200 | 5.6 | 37 | 10.1 | 0 | 5.8 | 17.88 | 38 | 10.3 | 0 | 5.7 | 15 | 37 | 10.4 | 0 | 5.6 | 14.42 | 38 | 10.5 | 0 | 6 | 14.42 | 37 | 10.6 | 0 | 5.6 | 12.3 | 38 | 10.6 | 170 | 5.7 | 10.57 | 24 | 110 | 63.92009 | 0 | 90
| 2025-02-18 | 424:00 | 2025-02-18 16:00 | 44 | 39 | 11.3 | 200 | 5.7 | 40 | 10.1 | 250 | 6 | 36 | 10 | 0 | 5.9 | 17.88 | 41 | 10.2 | 0 | 5.9 | 16.34 | 40 | 10.3 | 0 | 5.7 | 15 | 38 | 10.8 | 0 | 5.7 | 15.35 | 38 | 10.6 | 0 | 6 | 12.5 | 36 | 10.5 | 200 | 6.1 | 10.57 | 28 | 140 | 59.69645 | 86.79145 | 90
| 2025-02-18 | 426:00 | 2025-02-18 18:00 | 38 | 43 | 10.8 | 200 | 5.6 | 40 | 10.4 | 250 | 6.1 | 38 | 10.1 | 0 | 5.7 | 17.88 | 39 | 10.2 | 0 | 5.8 | 15 | 38 | 10.3 | 0 | 5.6 | 15 | 38 | 10.7 | 0 | 5.3 | 15.35 | 37 | 10.6 | 0 | 5.8 | 12.3 | 35 | 10.5 | 200 | 6 | 10.57 | 28 | 160 | 56.27441 | 328.4424 | 90
| 2025-02-18 | 428:00 | 2025-02-18 20:00 | 42 | 40 | 10.3 | 200 | 7 | 40 | 10.4 | 200 | 6.9 | 39 | 10.4 | 0 | 6.7 | 17.3 | 39 | 10.3 | 0 | 6.8 | 16.36 | 37 | 10.3 | 0 | 6.7 | 14.42 | 36 | 10.6 | 0 | 6.2 | 14.42 | 35 | 10.7 | 0 | 5.7 | 13.84 | 36 | 10.7 | 170 | 5.3 | 10.57 | 30 | 130 | 55.17985 | 290.3045 | 90
| 2025-02-18 | 430:00 | 2025-02-18 22:00 | 38 | 40 | 10.2 | 200 | 6.8 | 39 | 10.4 | 200 | 6.7 | 39 | 10.4 | 0 | 6.5 | 17.69 | 38 | 10.3 | 0 | 6.7 | 16.34 | 37 | 10.3 | 0 | 6.5 | 14.8 | 36 | 10.6 | 0 | 6.7 | 14.42 | 35 | 10.7 | 0 | 5.6 | 13.46 | 35 | 10.7 | 170 | 5.2 | 10.57 | 30 | 120 | 55.28971 | 286.3732 | 90
| 2025-02-18 | 432:00 | 2025-02-19 | 39 | 38 | 9.5 | 200 | 6.4 | 38 | 10.2 | 200 | 6.4 | 38 | 10.2 | 0 | 6.4 | 16.92 | 39 | 10.2 | 0 | 6.4 | 16.7 | 38 | 10.2 | 0 | 6.5 | 14.47 | 36 | 10.4 | 0 | 6.5 | 14.61 | 36 | 10.5 | 0 | 5.4 | 13.84 | 37 | 10.6 | 170 | 5.4 | 10.57 | 30 | 120 | 55.29378 | 285.7011 | 90
| 2025-02-18 | 434:00 | 2025-02-19 02:00 | 40 | 39 | 9.8 | 200 | 6.7 | 39 | 10.2 | 200 | 6.4 | 38 | 10.2 | 0 | 6.7 | 17.8 | 39 | 10.2 | 0 | 6.7 | 16.7 | 38 | 10.3 | 0 | 6.7 | 13.84 | 37 | 10.4 | 0 | 6.7 | 13.84 | 36 | 10.5 | 0 | 5.4 | 14.03 | 36 | 10.6 | 170 | 5.4 | 10.19 | 30 | 120 | 55.38737 | 289.4431 | 90
| 2025-02-18 | 436:00 | 2025-02-19 04:00 | 40 | 38 | 9.2 | 200 | 6.7 | 38 | 10.2 | 200 | 6.5 | 37 | 10.2 | 0 | 6.5 | 17.3 | 38 | 10.2 | 0 | 6.5 | 17.3 | 38 | 10.3 | 0 | 6.4 | 14.42 | 39 | 10.3 | 0 | 6.2 | 13.07 | 37 | 10.5 | 0 | 5.2 | 13.46 | 37 | 10.6 | 150 | 5.2 | 14.42 | 30 | 130 | 55.44841 | 287.5142 | 90
19 | 2025-02-19 | 438:00 | 2025-02-19 06:00 | 38 | 38 | 10.5 | 200 | 6.7 | 38 | 10.2 | 200 | 6.4 | 38 | 10.2 | 0 | 6.7 | 17.3 | 38 | 10.2 | 0 | 6.4 | 16.7 | 38 | 10.3 | 0 | 6.5 | 14.42 | 38 | 10.3 | 0 | 6.2 | 14.42 | 37 | 10.3 | 0 | 5.4 | 13.4 | 37 | 10.5 | 150 | 5.2 | 14.42 | 30 | 130 | 55.35889 | 287.0789 | 90
| 2025-02-19 | 440:00 | 2025-02-19 08:00 | 0 | 42 | 9.1 | 200 | 6 | 34 | 9.6 | 200 | 6.3 | 30 | 9.7 | 0 | 6 | 17.3 | 38 | 9.9 | 0 | 5.8 | 16.34 | 39 | 10.2 | 0 | 5.7 | 15 | 39 | 10.2 | 0 | 5.8 | 15 | 38 | 10.2 | 0 | 5.9 | 13.84 | 39 | 10.4 | 150 | 5.5 | 13.46 | 32 | 90 | 55.32227 | 284.7616 | 90
| 2025-02-19 | 442:00 | 2025-02-19 10:00 | 0 | 41 | 9.1 | 200 | 5.9 | 37 | 9.6 | 200 | 6.1 | 0 | 0 | 0 | 0 | 0 | 37 | 9.9 | 0 | 5.6 | 15 | 0 | 0 | 0 | 0 | 0 | 38 | 10.2 | 0 | 5.8 | 14.8 | 37 | 10.2 | 0 | 5.8 | 13.84 | 39 | 10.4 | 160 | 5.1 | 13.46 | 0 | 0 | 55.63151 | 279.6531 | 90
| 2025-02-19 | 444:00 | 2025-02-19 12:00 | 40 | 41 | 9.3 | 200 | 6.2 | 36 | 9.6 | 200 | 6.5 | 0 | 0 | 0 | 0 | 0 | 38 | 9.9 | 0 | 5.9 | 16.53 | 0 | 0 | 0 | 0 | 0 | 36 | 10.1 | 0 | 5.7 | 14.61 | 37 | 10.2 | 0 | 5.8 | 14.03 | 38 | 10.4 | 150 | 5.3 | 13.65 | 0 | 0 | 54.84619 | 277.1956 | 90
| 2025-02-19 | 446:00 | 2025-02-19 14:00 | 41 | 42 | 8.4 | 200 | 6 | 41 | 9.3 | 150 | 6.3 | 0 | 0 | 0 | 0 | 0 | 40 | 9.8 | 0 | 6 | 16.74 | 0 | 0 | 0 | 0 | 0 | 37 | 10 | 0 | 5.6 | 15 | 37 | 10 | 0 | 5.7 | 13.84 | 38 | 10.2 | 130 | 5.3 | 13.26 | 0 | 0 | -9.993488 | 174.3371 | 90
| 2025-02-19 | 448:00 | 2025-02-19 16:00 | 0 | 0 | 0 | 0 | 0 | 0 | 0 | 0 | 0 | 0 | 0 | 0 | 0 | 0 | 0 | 0 | 0 | 0 | 0 | 0 | 0 | 0 | 0 | 0 | 0 | 0 | 0 | 0 | 0 | 0 | 0 | 0 | 0 | 0 | 0 | 0 | 0 | 0 | 0 | 0 | 0 | 55.01302 | 0 | 90
| 2025-02-19 | 450:00 | 2025-02-19 18:00 | 0 | 39 | 9.1 | 150 | 6.1 | 40 | 9.4 | 150 | 6.7 | 0 | 0 | 0 | 0 | 0 | 39 | 9.8 | 0 | 6.2 | 16.56 | 0 | 0 | 0 | 0 | 0 | 36 | 10 | 0 | 5.7 | 14.72 | 36 | 10 | 0 | 5.6 | 14.12 | 36 | 10.1 | 120 | 5.5 | 13.43 | 0 | 0 | 55.00895 | 0 | 90
| 2025-02-19 | 452:00 | 2025-02-19 20:00 | 42 | 39 | 9.5 | 150 | 7.1 | 39 | 9.5 | 200 | 6.8 | 0 | 0 | 0 | 0 | 0 | 40 | 9.9 | 0 | 6.7 | 15.38 | 0 | 0 | 0 | 0 | 0 | 38 | 9.9 | 0 | 6.5 | 15.38 | 36 | 10.1 | 0 | 6.4 | 13.46 | 33 | 10.3 | 140 | 5.4 | 12.88 | 29 | 90 | 54.92757 | 0 | 90
| 2025-02-19 | 454:00 | 2025-02-19 22:00 | 42 | 39 | 9.5 | 150 | 7.1 | 39 | 9.5 | 200 | 6.8 | 0 | 0 | 0 | 0 | 0 | 40 | 9.9 | 0 | 6.7 | 15.38 | 0 | 0 | 0 | 0 | 0 | 38 | 9.9 | 0 | 6.5 | 15.38 | 36 | 10.1 | 0 | 6.4 | 13.46 | 33 | 10.3 | 140 | 5.4 | 12.88 | 29 | 90 | 54.91536 | 0 | 90
| 2025-02-19 | 456:00 | 2025-02-20 | 43 | 39 | 9.5 | 150 | 7.2 | 39 | 9.5 | 150 | 6.7 | 0 | 0 | 0 | 0 | 0 | 39 | 9.9 | 0 | 6.7 | 15.38 | 0 | 0 | 0 | 0 | 0 | 38 | 9.9 | 0 | 6.4 | 15.38 | 36 | 10.1 | 0 | 6.3 | 13.46 | 33 | 10.3 | 140 | 5.3 | 12.88 | 29 | 80 | 54.84212 | 0 | 90
| 2025-02-19 | 458:00 | 2025-02-20 02:00 | 43 | 40 | 9.7 | 150 | 6.8 | 40 | 9.7 | 150 | 6.9 | 0 | 0 | 0 | 0 | 0 | 40 | 9.9 | 0 | 6.5 | 15.96 | 0 | 0 | 0 | 0 | 0 | 38 | 9.9 | 0 | 6.5 | 16.34 | 37 | 10.1 | 0 | 6.7 | 13.84 | 35 | 10.3 | 130 | 5.4 | 13.26 | 30 | 80 | 54.84619 | 0 | 90
| 2025-02-19 | 460:00 | 2025-02-20 04:00 | 43 | 40 | 9.9 | 200 | 6.7 | 39 | 9.9 | 150 | 6.7 | 0 | 0 | 0 | 0 | 0 | 40 | 9.9 | 0 | 6.7 | 16.36 | 0 | 0 | 0 | 0 | 0 | 40 | 9.9 | 0 | 6.8 | 15.76 | 38 | 10 | 0 | 6.2 | 12.5 | 39 | 10.1 | 110 | 5.2 | 13.46 | 30 | 80 | 54.93978 | 0 | 90
20 | 2025-02-20 | 462:00 | 2025-02-20 06:00 | 43 | 40 | 10 | 200 | 6.8 | 40 | 10 | 150 | 6.8 | 0 | 0 | 0 | 0 | 0 | 40 | 10 | 0 | 6.7 | 15.38 | 0 | 0 | 0 | 0 | 0 | 40 | 10 | 0 | 6.8 | 15.38 | 39 | 10 | 0 | 6.4 | 13.84 | 39 | 10.1 | 130 | 5.3 | 13.46 | 30 | 90 | 54.83805 | 0 | 90
| 2025-02-20 | 464:00 | 2025-02-20 08:00 | 43 | 43 | 10.9 | 250 | 6.1 | 41 | 9.4 | 150 | 6.2 | 41 | 9.6 | 0 | 5.5 | 14.42 | 41 | 9.5 | 0 | 5.8 | 15.76 | 41 | 9 | 0 | 5.7 | 14.42 | 40 | 9.5 | 0 | 6.1 | 15.76 | 38 | 9.7 | 0 | 5.5 | 13.46 | 37 | 9.9 | 120 | 5.3 | 12.5 | 31 | 80 | 88.44401 | 117.3886 | 90
| 2025-02-20 | 466:00 | 2025-02-20 10:00 | 42 | 42 | 10.6 | 250 | 6 | 40 | 10.2 | 300 | 6.3 | 0 | 0 | 0 | 0 | 0 | 41 | 9.4 | 0 | 5.6 | 15.38 | 39 | 9 | 0 | 5.9 | 15 | 40 | 9.4 | 0 | 6 | 15 | 39 | 9.5 | 0 | 5.1 | 13.65 | 40 | 9.7 | 130 | 5.7 | 12.88 | 31 | 80 | 92.60661 | 37.35978 | 90
| 2025-02-20 | 468:00 | 2025-02-20 12:00 | 40 | 42 | 9.9 | 300 | 6 | 43 | 10 | 300 | 6.5 | 0 | 0 | 0 | 0 | 0 | 40 | 9.5 | 0 | 5.7 | 15.76 | 39 | 9 | 0 | 5.9 | 14.42 | 41 | 9.4 | 0 | 6.1 | 15 | 38 | 9.6 | 0 | 5.3 | 13.46 | 40 | 9.5 | 130 | 5.5 | 12.88 | 33 | 90 | 63.69629 | 312.8118 | 90
| 2025-02-20 | 470:00 | 2025-02-20 14:00 | 41 | 42 | 9.7 | 300 | 6.1 | 40 | 10 | 200 | 5.6 | 0 | 0 | 0 | 0 | 0 | 41 | 9.9 | 0 | 5.7 | 18.26 | 39 | 9.8 | 0 | 5.7 | 14.42 | 39 | 9.6 | 0 | 6.3 | 14.42 | 38 | 9.5 | 0 | 5.3 | 14.42 | 39 | 9.6 | 110 | 5.3 | 12.5 | 31 | 80 | 91.58936 | 329.9666 | 90
| 2025-02-20 | 472:00 | 2025-02-20 16:00 | 0 | 42 | 10.1 | 250 | 6 | 42 | 10 | 200 | 5.9 | 0 | 0 | 0 | 0 | 0 | 42 | 9.9 | 0 | 5.9 | 18.26 | 41 | 9.7 | 0 | 5.7 | 14.42 | 41 | 9.7 | 0 | 5.7 | 16.34 | 39 | 9.5 | 0 | 5.6 | 13.84 | 39 | 9.5 | 130 | 5.8 | 12.5 | 0 | 0 | 94.66553 | 285.1748 | 90
| 2025-02-20 | 474:00 | 2025-02-20 18:00 | 0 | 40 | 10.1 | 250 | 6.1 | 40 | 10 | 200 | 5.7 | 40 | 9.9 | 0 | 5.7 | 14.82 | 39 | 9.9 | 0 | 5.7 | 18.26 | 40 | 9.6 | 0 | 5.5 | 14.42 | 39 | 9.6 | 0 | 5.8 | 16.34 | 38 | 9.5 | 0 | 5.7 | 13.46 | 38 | 9.5 | 120 | 5.3 | 12.5 | 0 | 0 | 94.82421875 | 271.9296 | 90
| 2025-02-20 | 476:00 | 2025-02-20 20:00 | 42 | 45 | 10.9 | 250 | 6.1 | 43 | 10.5 | 250 | 6.5 | 42 | 9.5 | 0 | 5.8 | 12.5 | 42 | 9.8 | 0 | 6.2 | 17.69 | 43 | 9.7 | 0 | 5.9 | 12.5 | 41 | 9.7 | 0 | 5.5 | 15 | 39 | 9.6 | 0 | 5.2 | 11.73 | 41 | 9.6 | 120 | 5.5 | 11.53 | 29 | 70 | 94.82014 | 274.4624 | 90
| 2025-02-20 | 478:00 | 2025-02-20 22:00 | 41 | 43 | 10.9 | 250 | 6.2 | 42 | 10.7 | 250 | 6.4 | 42 | 9.7 | 0 | 5.7 | 12.5 | 41 | 9.9 | 0 | 6.8 | 18.07 | 42 | 9.7 | 0 | 5.7 | 12.5 | 41 | 9.7 | 0 | 5.3 | 15 | 40 | 9.7 | 0 | 5.3 | 12.3 | 40 | 9.6 | 120 | 5.4 | 12.5 | 27 | 80 | 94.88525 | 277.4033 | 90
| 2025-02-20 | 480:00 | 2025-02-21 | 40 | 43 | 10.9 | 250 | 6.4 | 43 | 10.8 | 250 | 6.2 | 41 | 9.9 | 0 | 5.5 | 12.5 | 42 | 9.9 | 0 | 5.8 | 17.3 | 41 | 9.9 | 0 | 5.4 | 13.46 | 40 | 9.8 | 0 | 5.5 | 19 | 40 | 9.9 | 0 | 5.1 | 13.46 | 39 | 9.8 | 130 | 5.3 | 13.46 | 27 | 80 | 94.9707 | 280.2643 | 90
| 2025-02-20 | 482:00 | 2025-02-21 02:00 | 40 | 42 | 10.9 | 300 | 6.2 | 41 | 10.9 | 300 | 5.9 | 40 | 10.5 | 0 | 5.3 | 12.3 | 39 | 10.5 | 0 | 5.6 | 17.69 | 39 | 10.3 | 0 | 5.2 | 13.84 | 40 | 10.1 | 0 | 5.3 | 16.34 | 38 | 9.9 | 0 | 5.4 | 13.26 | 38 | 9.9 | 110 | 5.2 | 13.26 | 26 | 70 | 94.93408 | 283.646 | 90
| 2025-02-20 | 484:00 | 2025-02-21 04:00 | 39 | 41 | 10.9 | 300 | 5.9 | 41 | 10.8 | 300 | 5.7 | 40 | 10.6 | 0 | 5.2 | 12.5 | 38 | 10.6 | 0 | 5.5 | 18.07 | 39 | 10.3 | 0 | 5.1 | 14.23 | 39 | 10.3 | 0 | 5.2 | 16.34 | 38 | 10 | 0 | 5.5 | 13.84 | 38 | 9.9 | 120 | 5.3 | 13.46 | 28 | 70 | 94.93815 | 284.9048 | 90
21 | 2025-02-21 | 486:00 | 2025-02-21 06:00 | 39 | 41 | 10.9 | 300 | 6.2 | 41 | 10.8 | 300 | 5.9 | 40 | 10.6 | 0 | 5.3 | 12.5 | 39 | 10.6 | 0 | 5.5 | 18.07 | 39 | 10.3 | 0 | 5.4 | 14.46 | 39 | 10.3 | 0 | 5.3 | 16.34 | 39 | 10 | 0 | 5.5 | 13.46 | 39 | 10 | 120 | 5.3 | 13.46 | 27 | 80 | 95.01139 | 284.4118 | 90
| 2025-02-21 | 488:00 | 2025-02-21 08:00 | 42 | 42 | 10.4 | 300 | 6.4 | 41 | 11.1 | 300 | 6.3 | 43 | 10.8 | 0 | 5.5 | 11.53 | 41 | 10.9 | 0 | 5.8 | 15.38 | 40 | 10.7 | 0 | 5.8 | 14.42 | 41 | 10.3 | 0 | 6 | 15.38 | 41 | 10.1 | 0 | 6.6 | 13.84 | 40 | 9.9 | 170 | 3.9 | 11.53 | 33 | 130 | 94.98291 | 285.1951 | 90
| 2025-02-21 | 490:00 | 2025-02-21 10:00 | 42 | 42 | 10.3 | 300 | 6.3 | 41 | 11.1 | 300 | 6.1 | 40 | 10.8 | 0 | 5.7 | 12.5 | 40 | 10.8 | 0 | 5.8 | 15.76 | 39 | 10.6 | 0 | 6.7 | 14.61 | 41 | 10.3 | 0 | 6.1 | 15.38 | 40 | 10.1 | 0 | 5.7 | 14.03 | 39 | 9.8 | 180 | 3.9 | 11.53 | 31 | 140 | 95.04801 | 283.7858 | 90
| 2025-02-21 | 492:00 | 2025-02-21 12:00 | 38 | 41 | 10.7 | 350 | 6.1 | 41 | 10.8 | 250 | 6 | 41 | 10.7 | 0 | 5.3 | 10 | 41 | 10.7 | 0 | 5.8 | 17.3 | 43 | 10.7 | 0 | 6.4 | 14.42 | 40 | 10.3 | 0 | 6.3 | 15.38 | 40 | 10.3 | 0 | 5.7 | 13.46 | 41 | 9.9 | 170 | 5.7 | 11.53 | 34 | 110 | 95.07649 | 285.0127 | 90
| 2025-02-21 | 494:00 | 2025-02-21 14:00 | 44 | 41 | 10.4 | 300 | 6.3 | 40 | 10.8 | 300 | 6.1 | 42 | 10.5 | 0 | 5.7 | 14.42 | 42 | 10.6 | 0 | 6 | 16.34 | 41 | 10.5 | 0 | 6.7 | 14.42 | 41 | 10.3 | 0 | 6.5 | 15.38 | 40 | 10.3 | 0 | 5.9 | 13.84 | 41 | 10.1 | 200 | 6 | 12.5 | 33 | 130 | 95.12125 | 284.3009 | 90
| 2025-02-21 | 496:00 | 2025-02-21 16:00 | 42 | 40 | 10.3 | 200 | 6.3 | 42 | 10.7 | 350 | 6 | 41 | 10.5 | 0 | 5.9 | 16.15 | 41 | 10.4 | 0 | 6 | 13.46 | 41 | 10.4 | 0 | 6.5 | 14.42 | 41 | 10.5 | 0 | 5.9 | 16.34 | 42 | 10.5 | 0 | 5.7 | 14.42 | 43 | 10.1 | 200 | 6.1 | 13.46 | 33 | 140 | 95.05208 | 285.1128 | 90
| 2025-02-21 | 498:00 | 2025-02-21 18:00 | 0 | 40 | 10.3 | 230 | 6.4 | 40 | 10.6 | 300 | 6.3 | 39 | 10.5 | 0 | 60 | 16.34 | 42 | 10.4 | 0 | 6.2 | 13.46 | 40 | 10.4 | 0 | 6.1 | 14.42 | 39 | 10.4 | 0 | 5.7 | 16.34 | 38 | 10.3 | 0 | 5.9 | 13.84 | 38 | 10.1 | 200 | 6.1 | 13.46 | 32 | 120 | 94.82829 | 284.9783 | 90
| 2025-02-21 | 500:00 | 2025-02-21 20:00 | 42 | 43 | 10.1 | 150 | 6.1 | 42 | 10.5 | 250 | 6.9 | 40 | 10.6 | 0 | 6.5 | 16.34 | 42 | 10.5 | 0 | 5.6 | 13.46 | 41 | 10.4 | 0 | 5.9 | 14.42 | 40 | 10.4 | 0 | 5.4 | 15.76 | 40 | 10.3 | 0 | 5.3 | 13.48 | 39 | 10.4 | 120 | 5.1 | 13.46 | - | - | 94.9178 | 277.6483 | 90
| 2025-02-21 | 502:00 | 2025-02-21 22:00 | 44 | 41 | 10.3 | 250 | 6.2 | 44 | 10.6 | 250 | 6.6 | 41 | 10.6 | 0 | 6.9 | 16.15 | 42 | 10.5 | 0 | 5.9 | 13.84 | 40 | 10.5 | 0 | 6.2 | 14.42 | 41 | 10.5 | 0 | 5.3 | 15.38 | 39 | 10.4 | 0 | 5.2 | 14.42 | 40 | 10.3 | 140 | 5 | 13.46 | 30 | 70 | 94.55566 | 209.1087 | 90
| 2025-02-21 | 504:00 | 2025-02-22 | 43 | 42 | 10.4 | 250 | 6.3 | 43 | 10.6 | 250 | 6.5 | 42 | 10.5 | 0 | 6.7 | 15.38 | 41 | 10.5 | 0 | 6 | 13.46 | 40 | 10.5 | 0 | 6.1 | 14.23 | 40 | 10.4 | 0 | 5.8 | 14.42 | 38 | 10.4 | 0 | 5.4 | 14.23 | 39 | 10.4 | 150 | 5.2 | 13.84 | 28 | 90 | 94.56787 | 284.7929 | 90
| 2025-02-21 | 506:00 | 2025-02-22 02:00 | 39 | 43 | 10.1 | 250 | 6.5 | 44 | 10.4 | 250 | 6.9 | 42 | 10.6 | 0 | 6.5 | 16.34 | 42 | 10.6 | 0 | 5.8 | 13.84 | 41 | 10.6 | 0 | 5.9 | 13.46 | 41 | 10.5 | 0 | 5.9 | 15.38 | 40 | 10.4 | 0 | 5.5 | 14.42 | 39 | 10.1 | 150 | 5.4 | 13.46 | 26 | 100 | 94.95442 | 284.5384 | 90
| 2025-02-21 | 508:00 | 2025-02-22 04:00 | 40 | 42 | 10 | 250 | 6.9 | 43 | 10.2 | 250 | 6.7 | 41 | 10.4 | 0 | 5.9 | 15.76 | 42 | 10.5 | 0 | 5.7 | 13.84 | 40 | 10.5 | 0 | 5.6 | 14.42 | 40 | 10.4 | 0 | 5.6 | 15.76 | 39 | 10.4 | 0 | 5.6 | 14.23 | 40 | 10.4 | 200 | 5.5 | 13.46 | 27 | 110 | 94.98291 | 283.5161 | 90
22 | 2025-02-22 | 510:00 | 2025-02-22 06:00 | 40 | 42 | 10.1 | 250 | 6.8 | 43 | 10.2 | 250 | 6.6 | 41 | 10.4 | 0 | 6 | 16.34 | 42 | 10.5 | 0 | 5.8 | 13.48 | 40 | 10.5 | 0 | 5.9 | 14.42 | 41 | 10.4 | 0 | 5.6 | 15.38 | 40 | 10.4 | 0 | 5.6 | 14.23 | 40 | 10.4 | 0 | 5.4 | 13.46 | 28 | 110 | 94.98291 | 286.4966 | 90
| 2025-02-22 | 512:00 | 2025-02-22 08:00 | 0 | 43 | 10.2 | 250 | 6.3 | 42 | 10.2 | 300 | 6.7 | 40 | 10.3 | 0 | 6.6 | 15.38 | 43 | 10.4 | 0 | 6.7 | 13.46 | 42 | 10.5 | 0 | 6.5 | 13.46 | 41 | 10.6 | 0 | 6.3 | 15.19 | 40 | 10.6 | 0 | 5.8 | 13.84 | 40 | 10.5 | 280 | 5.5 | 12.5 | 0 | 0 | 95.05208 | 275.2214 | 90
| 2025-02-22 | 514:00 | 2025-02-22 10:00 | 47 | 45 | 10.2 | 300 | 6.1 | 43 | 10.1 | 250 | 6.5 | 39 | 10.2 | 0 | 6.5 | 12.5 | 43 | 10.3 | 0 | 6.6 | 13.46 | 43 | 10.4 | 0 | 6.4 | 13.46 | 42 | 10.3 | 0 | 6.2 | 15.38 | 40 | 10.3 | 0 | 5.7 | 13.65 | 41 | 10.2 | 240 | 5.4 | 12.5 | 37 | 190 | 95.08463 | 327.3933 | 90
| 2025-02-22 | 516:00 | 2025-02-22 12:00 | 40 | 43 | 10.1 | 300 | 6.1 | 42 | 10.1 | 200 | 6.8 | 41 | 10.2 | 0 | 6.2 | 9.8 | 42 | 10.2 | 0 | 6.2 | 13.65 | 42 | 10.3 | 0 | 6.1 | 13.84 | 42 | 10.2 | 0 | 5.9 | 15.38 | 41 | 10.2 | 0 | 5.4 | 13.46 | 42 | 10.2 | 220 | 5.5 | 12.69 | 37 | 190 | 95.07649 | 278.4386 | 90
| 2025-02-22 | 518:00 | 2025-02-22 14:00 | 38 | 43 | 10.1 | 250 | 6.3 | 41 | 10.1 | 200 | 6.8 | 40 | 10.2 | 0 | 6.2 | 9.61 | 42 | 10.2 | 0 | 6.1 | 13.65 | 41 | 10.3 | 0 | 6 | 13.46 | 40 | 10.2 | 0 | 5.9 | 15.19 | 41 | 10.2 | 0 | 5.5 | 13.46 | 41 | 10.2 | 200 | 5.5 | 12.69 | 0 | 0 | 95.12125 | 281.0805 | 90
| 2025-02-22 | 520:00 | 2025-02-22 16:00 | 46 | 43 | 10.1 | 250 | 6.7 | 41 | 10.1 | 250 | 6.5 | 40 | 10.2 | 0 | 6 | 6.53 | 41 | 10.2 | 0 | 6.2 | 13.46 | 40 | 10.3 | 0 | 6.1 | 13.46 | 40 | 10.3 | 0 | 6.1 | 15.19 | 40 | 10.3 | 0 | 5.3 | 13.65 | 39 | 10.4 | 190 | 5.2 | 12.5 | 33 | 130 | 95.03987 | 281.0461 | 90
| 2025-02-22 | 522:00 | 2025-02-22 18:00 | 33 | 41 | 11.2 | 250 | 6.1 | 40 | 10.2 | 250 | 5.7 | 40 | 10.2 | 0 | 5.7 | 12.5 | 40 | 10.2 | 0 | 5.7 | 8.65 | 40 | 10.3 | 0 | 5.5 | 13.46 | 40 | 10.3 | 0 | 5.5 | 15.19 | 40 | 10.3 | 0 | 5.2 | 13.65 | 41 | 10.4 | 210 | 5.1 | 12.5 | 34 | 150 | 95.06022 | 277.283 | 90
| 2025-02-22 | 524:00 | 2025-02-22 20:00 | 41 | 42 | 10.5 | 250 | 6.3 | 40 | 10.3 | 250 | 7 | 40 | 10.1 | 0 | 6.6 | 13.4 | 39 | 10.1 | 0 | 6.3 | 8.07 | 39 | 10.2 | 0 | 5.8 | 13.46 | 38 | 10.3 | 0 | 5.8 | 14.42 | 40 | 10.3 | 0 | 5.5 | 14.42 | 39 | 10.3 | 180 | 4.9 | 13.46 | 30 | 110 | 94.73877 | 283.3271 | 90
| 2025-02-22 | 526:00 | 2025-02-22 22:00 | 35 | 40 | 10.4 | 200 | 6.5 | 41 | 10.4 | 250 | 6.9 | 40 | 10.2 | 0 | 6.5 | 16.34 | 40 | 10.2 | 0 | 6.2 | 4.8 | 39 | 10.2 | 0 | 5.6 | 13.46 | 39 | 10.4 | 0 | 5.7 | 14.23 | 39 | 10.4 | 0 | 5.6 | 14.42 | 38 | 10.4 | 170 | 5 | 13.26 | 32 | 130 | 95.0358 | 279.9334 | 90
| 2025-02-22 | 528:00 | 2025-02-23 | 37 | 40 | 10.5 | 200 | 6.2 | 40 | 10.5 | 250 | 6.6 | 39 | 10.4 | 0 | 6.3 | 17.3 | 39 | 10.4 | 0 | 6 | 7.69 | 38 | 10.3 | 0 | 5.7 | 9.61 | 39 | 10.4 | 0 | 5.5 | 13.84 | 39 | 10.4 | 0 | 5.4 | 14.23 | 38 | 10.5 | 170 | 5.1 | 13.46 | 29 | 130 | 95.15788 | 277.5869 | 90
| 2025-02-22 | 530:00 | 2025-02-23 02:00 | 39 | 40 | 10.7 | 200 | 6.5 | 38 | 10.6 | 250 | 6.4 | 39 | 10.5 | 0 | 6.5 | 17.69 | 39 | 10.4 | 0 | 6.2 | 11.53 | 37 | 10.4 | 0 | 5.9 | 4.8 | 38 | 10.4 | 0 | 5.7 | 14.23 | 39 | 10.3 | 0 | 5.6 | 13.84 | 39 | 10.3 | 160 | 5 | 13.26 | 32 | 130 | 95.0358 | 271.3525 | 90
| 2025-02-22 | 532:00 | 2025-02-23 04:00 | 40 | 39 | 10.6 | 250 | 6.7 | 40 | 10.5 | 250 | 6.6 | 39 | 10.5 | 0 | 6.2 | 17.3 | 39 | 10.4 | 0 | 6 | 13.46 | 38 | 10.4 | 0 | 6 | - | 38 | 10.4 | 0 | 5.9 | 13.46 | 39 | 10.4 | 0 | 5.7 | 14.23 | 39 | 10.4 | 160 | 5.2 | 13.26 | 30 | 120 | 95.06836 | 266.5384 | 90
23 | 2025-02-23 | 534:00 | 2025-02-23 06:00 | 38 | 39 | 10.5 | 250 | 6.5 | 39 | 10.5 | 250 | 6.9 | 38 | 10.5 | 0 | 6.2 | 17.3 | 39 | 10.4 | 0 | 6 | 14.42 | 38 | 10.4 | 0 | 5.8 | 9.61 | 38 | 10.4 | 0 | 5.5 | 11.53 | 38 | 10.4 | 0 | 5.6 | 14.23 | 38 | 10.4 | 170 | 5.1 | 13.26 | 30 | 120 | 94.93815 | 247.798 | 90
| 2025-02-23 | 536:00 | 2025-02-23 08:00 | 43 | 41 | 10.9 | 300 | 6.2 | 44 | 10.4 | 250 | 6.7 | 45 | 10.4 | 0 | 6.7 | 17.3 | 41 | 10.4 | 0 | 6.9 | 15.38 | 41 | 10.3 | 0 | 6.6 | 12.5 | 43 | 10.3 | 0 | 6.6 | 8.65 | 40 | 10.3 | 0 | 6.4 | 9.61 | 42 | 10.4 | 170 | 6.1 | 10.19 | 32 | 140 | 94.70621 | 269.1807 | 90
| 2025-02-23 | 538:00 | 2025-02-23 10:00 | 39 | 42 | 10.8 | 300 | 6.5 | 40 | 10.4 | 250 | 6.5 | 43 | 10.4 | 0 | 6.6 | 17.3 | 42 | 10.2 | 0 | 6.6 | 15.38 | 41 | 10.3 | 0 | 6.4 | 15 | 41 | 10.3 | 0 | 6.4 | 8.46 | 41 | 10.4 | 0 | 6.2 | 7.64 | 42 | 10.3 | 170 | 6.1 | 12.3 | 33 | 140 | 95.04801 | 277.5913 | 90
| 2025-02-23 | 540:00 | 2025-02-23 12:00 | 38 | 40 | 10.1 | 250 | 6.1 | 40 | 10.4 | 250 | 6.4 | 41 | 10.3 | 0 | 6.2 | 17.11 | 40 | 10.2 | 0 | 6.5 | 15.57 | 40 | 10.3 | 0 | 6.4 | 14.8 | 41 | 10.3 | 0 | 6.3 | 10.57 | 39 | 10.3 | 0 | 6 | 3.84 | 37 | 10.2 | 160 | 6.9 | 12.5 | 30 | 120 | 95.2718 | 270.9804 | 90
| 2025-02-23 | 542:00 | 2025-02-23 14:00 | 41 | 40 | 10 | 250 | 6.2 | 41 | 10.2 | 250 | 6.3 | 40 | 10.3 | 0 | 6.1 | 17.69 | 40 | 10.3 | 0 | 6.4 | 15.38 | 40 | 10.3 | 0 | 6.2 | 15.38 | 40 | 10.3 | 0 | 6.3 | 14.42 | 38 | 10.2 | 0 | 5.9 | 7.69 | 37 | 10.2 | 190 | 5.7 | 5.76 | 31 | 140 | 94.62890625 | 261.9968 | 90
| 2025-02-23 | 544:00 | 2025-02-23 16:00 | 43 | 40 | 9.46 | 250 | 6.1 | 35 | 10.1 | 250 | 6.5 | 38 | 10.2 | 0 | 5.8 | 17.69 | 31 | 10.2 | 0 | 6.2 | 14.42 | 38 | 10.2 | 0 | 6 | 15.19 | 37 | 10.3 | 0 | 6.2 | 14.42 | 36 | 10.3 | 0 | 5.7 | 6.73 | 35 | 10.3 | 180 | 5.4 | 7.69 | 29 | 130 | 95.01139 | 280.8572 | 90
| 2025-02-23 | 546:00 | 2025-02-23 18:00 | 41 | 40 | 10 | 250 | 6.5 | 34 | 10 | 250 | 6.7 | 38 | 10.2 | 0 | 6.2 | 17.69 | 36 | 10.2 | 0 | 6.1 | 15.38 | 37 | 10.2 | 0 | 6 | 15.38 | 36 | 10.2 | 0 | 6.2 | 14.8 | 37 | 10.3 | 0 | 5.4 | 6.73 | 34 | 10.4 | 180 | 5.3 | 9.61 | 27 | 130 | 95.01953125 | 278.5968 | 90
| 2025-02-23 | 548:00 | 2025-02-23 20:00 | 39 | 39 | 10 | 250 | 6.3 | 39 | 9.8 | 250 | 6.3 | 39 | 10 | 0 | 6.8 | 17.3 | 39 | 10.1 | 0 | 6.1 | 16.34 | 39 | 10.2 | 0 | 6 | 15.38 | 38 | 10.1 | 0 | 5.5 | 14.42 | 38 | 10.1 | 0 | 5.9 | 8.65 | 38 | 10.1 | 140 | 5.6 | 11.46 | 27 | 80 | 95.12939 | 281.2946 | 90
| 2025-02-23 | 550:00 | 2025-02-23 22:00 | 38 | 39 | 10.5 | 300 | 6.5 | 37 | 9.9 | 250 | 6.2 | 38 | 10.1 | 0 | 6.5 | 17.3 | 38 | 10.1 | 0 | 6 | 15.38 | 38 | 10.2 | 0 | 5.9 | 14.42 | 37 | 10.2 | 0 | 5.4 | 14.42 | 37 | 10.2 | 0 | 5.7 | 9.61 | 35 | 10.2 | 150 | 5.5 | 11.53 | 30 | 100 | 95.0358 | 282.8288 | 90
| 2025-02-23 | 552:00 | 2025-02-24 | 39 | 40 | 10.1 | 250 | 6.7 | 38 | 10 | 250 | 6.3 | 37 | 10.2 | 0 | 6.3 | 17.69 | 37 | 10.2 | 0 | 5.9 | 16.15 | 38 | 10.2 | 0 | 5.7 | 15.38 | 37 | 10.3 | 0 | 5.5 | 14.23 | 38 | 10.3 | 0 | 5.8 | 9.42 | 37 | 10.4 | 140 | 5.6 | 11.53 | 29 | 100 | 95.03174 | 282.7772 | 90
| 2025-02-23 | 554:00 | 2025-02-24 02:00 | 40 | 40 | 10.2 | 300 | 6.5 | 40 | 10 | 300 | 6.6 | 39 | 10.2 | 0 | 6.1 | 17.3 | 38 | 10.2 | 0 | 6 | 15.38 | 38 | 10.2 | 0 | 5.5 | 13.46 | 38 | 10.2 | 0 | 5.8 | 14.42 | 38 | 10.2 | 0 | 5.5 | 9.61 | 38 | 10.2 | 140 | 5.4 | 11.57 | 33 | 90 | 95.05615 | 280.322 | 90
| 2025-02-23 | 556:00 | 2025-02-24 04:00 | 39 | 40 | 10.4 | 300 | 6.2 | 39 | 10.2 | 300 | 6.4 | 38 | 10.2 | 0 | 6.4 | 17.3 | 38 | 10.2 | 0 | 5.9 | 16.34 | 37 | 10.2 | 0 | 5.7 | 14.42 | 37 | 10.3 | 0 | 5.6 | 14.23 | 37 | 10.3 | 0 | 5.2 | 9.61 | 36 | 10.3 | 150 | 5.1 | 12.5 | 30 | 90 | 94.99512 | 284.3011 | 90
24 | 2025-02-24 | 558:00 | 2025-02-24 06:00 | 39 | 39 | 10.5 | 300 | 6.5 | 39 | 10.2 | 300 | 6.6 | 38 | 10.2 | 0 | 6.5 | 17.3 | 38 | 10.2 | 0 | 6 | 15.38 | 38 | 10.2 | 0 | 5.7 | 14.42 | 37 | 10.3 | 0 | 5.5 | 14.42 | 37 | 10.3 | 0 | 5.5 | 9.61 | 35 | 10.4 | 160 | 5.3 | 12.5 | 29 | 100 | 95.01546 | 288.9535 | 90
| 2025-02-24 | 560:00 | 2025-02-24 08:00 | 39 | 43 | 10.1 | 350 | 6 | 40 | 10.2 | 300 | 7 | 39 | 10.2 | 0 | 7.3 | 17.3 | 38 | 10.2 | 0 | 6.4 | 14.61 | 38 | 10.1 | 0 | 6.3 | 14.8 | 38 | 10.1 | 0 | 6.1 | 14.23 | 40 | 10.1 | 0 | 5.9 | 9.63 | 40 | 10.2 | 150 | 5.1 | 10.57 | 33 | 120 | 95.0236 | 285.2644 | 90
| 2025-02-24 | 562:00 | 2025-02-24 10:00 | 0 | 39 | 10 | 300 | 6.5 | 35 | 10.1 | 350 | 6.9 | 38 | 10.2 | 0 | 7.1 | 17.11 | 37 | 10.2 | 0 | 6.4 | 14.23 | 37 | 10.1 | 0 | 6.2 | 15 | 39 | 10.1 | 0 | 6.1 | 14.23 | 39 | 10.1 | 0 | 5.7 | 9.8 | 39 | 10.1 | 170 | 5.2 | 12.3 | 0 | 0 | 95.06836 | 288.1955 | 90
| 2025-02-24 | 564:00 | 2025-02-24 12:00 | 40 | 37 | 10 | 300 | 6.2 | 36 | 10 | 300 | 7.2 | 38 | 10.1 | 0 | 6.9 | 17.11 | 37 | 10.1 | 0 | 6.2 | 15.38 | 36 | 10.1 | 0 | 6 | 15.19 | 37 | 10 | 0 | 6 | 14.23 | 38 | 10 | 0 | 5.5 | 10.57 | 39 | 10 | 170 | 5.2 | 12.5 | 32 | 120 | 95.13753 | 286.1989 | 90
| 2025-02-24 | 566:00 | 2025-02-24 14:00 | 38 | 39 | 9.9 | 300 | 6.4 | 39 | 10 | 300 | 6.7 | 39 | 10 | 0 | 6.7 | 17.3 | 39 | 10 | 0 | 6 | 15.38 | 37 | 10 | 0 | 5.9 | 15.19 | 37 | 10 | 0 | 5.9 | 14.42 | 38 | 10 | 0 | 5.4 | 10.57 | 38 | 10 | 150 | 5.3 | 12.5 | 32 | 110 | 95.06429 | 284.8234 | 90
| 2025-02-24 | 568:00 | 2025-02-24 16:00 | 37 | 36 | 9.3 | 350 | 6.1 | 39 | 9.8 | 300 | 6.6 | 39 | 9.9 | 0 | 6.7 | 17.3 | 39 | 9.9 | 0 | 6.4 | 15.38 | 37 | 9.9 | 0 | 6.2 | 15.38 | 37 | 8.9 | 0 | 5.8 | 14.23 | 39 | 9.8 | 0 | 5.7 | 8.6 | 37 | 9.8 | 130 | 5.8 | 12.5 | 32 | 110 | 95.13346 | 284.5086 | 90
| 2025-02-24 | 570:00 | 2025-02-24 18:00 | 37 | 39 | 9 | 250 | 6.2 | 39 | 9.5 | 250 | 6.5 | 39 | 9.9 | 0 | 6.6 | 16.34 | 39 | 9.9 | 0 | 6.3 | 14.42 | 37 | 9.9 | 0 | 5.7 | 14.8 | 38 | 9.8 | 0 | 5.4 | 14.61 | 38 | 9.8 | 0 | 5.4 | 10.57 | 37 | 9.8 | 140 | 5.2 | 12.5 | 33 | 120 | 95.0358 | 285.7482 | 90
| 2025-02-24 | 572:00 | 2025-02-24 20:00 | 40 | 39 | 8.8 | 200 | 7.3 | 40 | 9.4 | 250 | 8 | 38 | 9.6 | 0 | 8.4 | 18.2 | 38 | 9.7 | 0 | 7.7 | 16.3 | 40 | 9.8 | 0 | 6.8 | 15.3 | 38 | 9.7 | 0 | 6.6 | 15.3 | 40 | 9.8 | 0 | 65 | 11.5 | 38 | 9.9 | 16 | 6.7 | 14.4 | 28 | 100 | 95.07649 | 279.8077 | 90
| 2025-02-24 | 574:00 | 2025-02-24 22:00 | 39 | 39 | 8.8 | 200 | 7.6 | 40 | 9.3 | 200 | 8.4 | 38 | 9.6 | 0 | 8.2 | 18.2 | 38 | 9.7 | 0 | 7.5 | 16.3 | 40 | 9.8 | 0 | 7.1 | 15.3 | 38 | 9.7 | 0 | 5.8 | 15.3 | 39 | 9.8 | 0 | 5.7 | 11.5 | 38 | 9.8 | 18 | 6.9 | 14.4 | 29 | 110 | 95.00325 | 285.2343 | 90
| 2025-02-24 | 576:00 | 2025-02-25 | 41 | 40 | 8.7 | 150 | 8.1 | 41 | 9.1 | 200 | 8.2 | 39 | 9.3 | 0 | 8.5 | 17.6 | 40 | 9.3 | 0 | 7.2 | 16.7 | 40 | 9.7 | 0 | 6.7 | 15.7 | 40 | 9.7 | 0 | 6.3 | 15.3 | 39 | 9.8 | 0 | 6.1 | 11.9 | 39 | 9.8 | 20 | 6.3 | 15 | 30 | 130 | 95.03174 | 283.1677 | 90
| 2025-02-24 | 578:00 | 2025-02-25 02:00 | 43 | 39 | 8.9 | 150 | 8.1 | 40 | 9.1 | 200 | 8.5 | 39 | 9.3 | 0 | 8.1 | 18.2 | 39 | 9.3 | 0 | 7.4 | 16.7 | 40 | 9.7 | 0 | 5.9 | 15.3 | 40 | 9.7 | 0 | 6.7 | 15.3 | 39 | 9.7 | 0 | 6.5 | 11.9 | 39 | 9.7 | 190 | 6.5 | 15 | 32 | 110 | 94.95442 | 282.5549 | 90
| 2025-02-24 | 580:00 | 2025-02-25 04:00 | 41 | 39 | 8.9 | 150 | 7.5 | 40 | 9.1 | 200 | 7.9 | 39 | 9.3 | 0 | 8.5 | 18.4 | 39 | 9.3 | 0 | 7.2 | 16.1 | 40 | 9.6 | 0 | 6.3 | 15.7 | 40 | 9.6 | 0 | 6.5 | 15.9 | 39 | 9.6 | 0 | 5.9 | 11.5 | 38 | 9.7 | 190 | 6.3 | 14.8 | 30 | 120 | 94.97477 | 282.1625 | 90
25 | 2025-02-25 | 582:00 | 2025-02-25 06:00 | 43 | 40 | 9.4 | 200 | 8.1 | 41 | 9.1 | 150 | 8.3 | 40 | 9.1 | 0 | 8.7 | 18.2 | 38 | 9 | 0 | 7.5 | 16.3 | 39 | 9.4 | 0 | 6.7 | 15.3 | 40 | 9.6 | 0 | 6.8 | 15.3 | 40 | 9.6 | 0 | 6.3 | 12.5 | 38 | 9.8 | 210 | 6.7 | 5 | 30 | 120 | 95.01139 | 282.0514 | 90
| 2025-02-25 | 584:00 | 2025-02-25 08:00 | 43 | 42 | 9.7 | 200 | 6.6 | 41 | 9.2 | 200 | 7.1 | 35 | 9.1 | 0 | 5.9 | 17.11 | 36 | 9.2 | 0 | 6.2 | 15.38 | 37 | 9.4 | 0 | 6 | 14.42 | 37 | 9.6 | 0 | 5.5 | 14.42 | 35 | 9.8 | 0 | 5.5 | 10.57 | 35 | 9.8 | 160 | 5.5 | 12.5 | 32 | 120 | 94.99918 | 281.4122 | 90
| 2025-02-25 | 586:00 | 2025-02-25 10:00 | 40 | 40 | 11 | 250 | 6.5 | 41 | 9.7 | 250 | 7.2 | 39 | 9.2 | 0 | 5.7 | 17.3 | 39 | 9.2 | 0 | 6.1 | 15.38 | 38 | 9.2 | 0 | 6.1 | 14.8 | 37 | 9.7 | 0 | 5.7 | 14.42 | 36 | 9.8 | 0 | 5.4 | 10.38 | 36 | 9.8 | 180 | 5.4 | 12.5 | 32 | 120 | 95.10498 | 278.2271 | 90
| 2025-02-25 | 588:00 | 2025-02-25 12:00 | 40 | 40 | 10.4 | 300 | 6.2 | 41 | 9.8 | 250 | 6.9 | 40 | 9.2 | 0 | 5.7 | 17.11 | 40 | 9.1 | 0 | 5.9 | 15.59 | 39 | 9.1 | 0 | 5.9 | 15 | 37 | 9.2 | 0 | 5.5 | 14.61 | 37 | 9.6 | 0 | 5.4 | 10.35 | 37 | 9.6 | 150 | 5.4 | 12.69 | 24 | 110 | 95.15788 | 259.7712 | 90
| 2025-02-25 | 590:00 | 2025-02-25 14:00 | 42 | 41 | 10.8 | 300 | 6.2 | 41 | 10 | 250 | 6.7 | 41 | 9.4 | 0 | 5.9 | 17.3 | 40 | 9.2 | 0 | 6 | 15.19 | 40 | 9.2 | 0 | 5.7 | 15.19 | 38 | 9.3 | 0 | 5.5 | 14.61 | 39 | 9.6 | 0 | 5.2 | 10.19 | 39 | 9.6 | 180 | 5.2 | 12.5 | 25 | 130 | 95.0887 | 277.7412 | 90
| 2025-02-25 | 592:00 | 2025-02-25 16:00 | 43 | 42 | 10.7 | 300 | 6.1 | 41 | 10.2 | 250 | 6.5 | 40 | 9.8 | 0 | 5.8 | 17.3 | 40 | 9.3 | 0 | 6.1 | 15.8 | 38 | 9.3 | 0 | 5.9 | 14.8 | 38 | 9.2 | 0 | 5.7 | 14.42 | 37 | 9.3 | 0 | 5.5 | 10.57 | 38 | 9.3 | 160 | 5.5 | 12.5 | 24 | 130 | 95.00325 | 279.7223 | 90
| 2025-02-25 | 594:00 | 2025-02-25 18:00 | 44 | 42 | 10.5 | 300 | 6 | 42 | 10.3 | 300 | 6.8 | 40 | 10 | 0 | 6 | 17.11 | 41 | 9.4 | 0 | 6 | 14.8 | 39 | 9.4 | 0 | 5.7 | 14.8 | 38 | 9.3 | 0 | 5.5 | 14.42 | 38 | 9.3 | 0 | 5.3 | 10.57 | 38 | 9.4 | 160 | 5.2 | 12.69 | 35 | 140 | 94.95036 | 279.3443 | 90
| 2025-02-25 | 596:00 | 2025-02-25 20:00 | 42 | 42 | 9.9 | 250 | 7.5 | 41 | 10.1 | 250 | 7.9 | 41 | 10 | 0 | 8.4 | 18.2 | 41 | 9.8 | 0 | 7.3 | 14.4 | 39 | 9.3 | 0 | 6.5 | 15.3 | 40 | 9.2 | 0 | 6.3 | 13.4 | 40 | 9.1 | 0 | 6.7 | 11.5 | 38 | 9.2 | 170 | 6.3 | 13.4 | 30 | 100 | 95.02766 | 280.0359 | 90
| 2025-02-25 | 598:00 | 2025-02-25 22:00 | 40 | 41 | 10.4 | 200 | 7.3 | 41 | 10.1 | 250 | 7.5 | 41 | 10 | 0 | 8.1 | 18.6 | 41 | 9.8 | 0 | 7.5 | 15.3 | 40 | 9.2 | 0 | 6.8 | 15.3 | 40 | 9.2 | 0 | 6.3 | 13.4 | 40 | 9.1 | 0 | 6.4 | 12.5 | 39 | 9.2 | 150 | 6.7 | 15.3 | 30 | 80 | 94.98291 | 281.0233 | 90
| 2025-02-25 | 600:00 | 2025-02-26 | 40 | 41 | 10.3 | 200 | 7.9 | 40 | 10.2 | 250 | 8.2 | 39 | 10 | 0 | 8.5 | 18.6 | 39 | 10 | 0 | 7.2 | 14.4 | 41 | 9.4 | 0 | 6.3 | 13.8 | 41 | 9.4 | 0 | 6.3 | 13.8 | 41 | 9.2 | 0 | 6.1 | 12.5 | 40 | 9.3 | 120 | 5.9 | 18.2 | 32 | 70 | 94.94221 | 281.4381 | 90
| 2025-02-25 | 602:00 | 2025-02-26 02:00 | 42 | 42 | 10.3 | 200 | 7.6 | 41 | 10.3 | 200 | 7.9 | 40 | 10.1 | 0 | 8.1 | 18.2 | 41 | 10 | 0 | 7.8 | 15.43 | 41 | 9.8 | 0 | 6.5 | 15.7 | 41 | 9.4 | 0 | 6.7 | 13.8 | 41 | 9.2 | 0 | 6.1 | 12.3 | 39 | 9.3 | 140 | 5.9 | 17.6 | 31 | 90 | 94.97884 | 281.445 | 90
| 2025-02-25 | 604:00 | 2025-02-26 04:00 | 41 | 42 | 10.1 | 200 | 7.1 | 41 | 10.4 | 200 | 8.5 | 40 | 10.2 | 0 | 7.8 | 18.6 | 41 | 10.1 | 0 | 7.5 | 15.3 | 41 | 9.8 | 0 | 6.7 | 15.7 | 41 | 9.4 | 0 | 6.3 | 13.4 | 41 | 9.3 | 0 | 5.8 | 12.5 | 39 | 9.4 | 130 | 6.4 | 18.2 | 30 | 100 | 94.93408 | 292.7492 | 90
26 | 2025-02-26 | 606:00 | 2025-02-26 06:00 | 41 | 42 | 9.9 | 200 | 7.8 | 42 | 10.2 | 200 | 8.6 | 40 | 10 | 0 | 7.6 | 18.6 | 41 | 9.9 | 0 | 7.9 | 15.3 | 41 | 9.9 | 0 | 6.5 | 15.3 | 42 | 9.7 | 0 | 5.8 | 13.8 | 42 | 9.6 | 0 | 5.9 | 12.5 | 40 | 9.5 | 130 | 6.3 | 18.2 | 31 | 80 | 94.89746 | 281.1327 | 90
| 2025-02-26 | 608:00 | 2025-02-26 08:00 | 40 | 42 | 10.1 | 200 | 6.7 | 42 | 10.1 | 200 | 6.5 | 42 | 10.1 | 0 | 6.5 | 17.3 | 42 | 10.1 | 0 | 6.1 | 15.38 | 40 | 10.1 | 0 | 5.9 | 14.42 | 39 | 9.9 | 0 | 5.6 | 13.46 | 39 | 9.8 | 0 | 6.5 | 12.5 | 37 | 9.6 | 100 | 5.5 | 14.42 | 33 | 100 | 95.01139 | 273.3152 | 90
| 2025-02-26 | 610:00 | 2025-02-26 10:00 | 39 | 40 | 9.9 | 250 | 6.8 | 40 | 10.2 | 350 | 6.3 | 40 | 10.2 | 0 | 5.8 | 12.5 | 39 | 10 | 0 | 5.9 | 15.57 | 39 | 10 | 0 | 5.6 | 14.23 | 38 | 9.8 | 0 | 5.4 | 13.46 | 38 | 9.8 | 0 | 5.3 | 12.5 | 36 | 9.7 | 140 | 5.2 | 14.23 | 30 | 110 | 94.93001 | 270.4841 | 90
| 2025-02-26 | 612:00 | 2025-02-26 12:00 | 0 | 41 | 10 | 250 | 6.5 | 40 | 10.2 | 300 | 6.1 | 40 | 10.2 | 0 | 5.6 | 7.69 | 38 | 10.1 | 0 | 5.6 | 15 | 38 | 10 | 0 | 5.3 | 13.23 | 38 | 9.9 | 0 | 5.4 | 14.23 | 39 | 9 | 0 | 5.5 | 12.3 | 38 | 9.7 | 140 | 5.4 | 13.84 | 0 | 0 | 95.07649 | 280.1946 | 90
| 2025-02-26 | 614:00 | 2025-02-26 14:00 | 0 | 41 | 10.1 | 300 | 5.7 | 41 | 10.1 | 300 | 5.9 | 41 | 10.1 | 0 | 5.5 | 6.73 | 37 | 10.1 | 0 | 5.6 | 15.38 | 38 | 10 | 0 | 5.5 | 13.46 | 37 | 9.9 | 0 | 5.2 | 13.46 | 37 | 9.8 | 0 | 5.4 | 12.5 | 33 | 9.6 | 110 | 5.3 | 14.42 | 0 | 0 | 59.76155 | 322.0495 | 90
| 2025-02-26 | 616:00 | 2025-02-26 16:00 | 40 | 38 | 9.8 | 300 | 5.9 | 40 | 9.9 | 300 | 5.8 | 40 | 9.9 | 0 | 5.4 | 7.69 | 38 | 10 | 0 | 5.7 | 15.19 | 38 | 9.9 | 0 | 5.3 | 14.23 | 37 | 9.9 | 0 | 5.4 | 14.42 | 37 | 9.9 | 0 | 5.7 | 12.5 | 37 | 9.6 | 110 | 5.5 | 15 | 27 | 90 | 54.296875 | 361.3527 | 90
| 2025-02-26 | 618:00 | 2025-02-26 18:00 | 0 | 0 | 0 | 0 | 0 | 0 | 0 | 0 | 0 | 0 | 0 | 0 | 0 | 0 | 0 | 0 | 0 | 0 | 0 | 0 | 0 | 0 | 0 | 0 | 0 | 0 | 0 | 0 | 0 | 0 | 0 | 0 | 0 | 0 | 0 | 0 | 0 | 0 | 0 | 0 | 0 | 62.79296875 | 327.0678 | 90
| 2025-02-26 | 620:00 | 2025-02-26 20:00 | 43 | 43 | 9.4 | 200 | 6.9 | 43 | 9.8 | 350 | 7.5 | 40 | 10 | 0 | 7.8 | 7.6 | 38 | 10 | 0 | 8.1 | 13.4 | 38 | 10 | 0 | 7.4 | 14.4 | 38 | 10 | 0 | 6.7 | 13.5 | 40 | 10.1 | 0 | 6.5 | 12.5 | 37 | 10 | 150 | 6.3 | 18.2 | 30 | 110 | 66.02376 | 322.6952 | 90
| 2025-02-26 | 622:00 | 2025-02-26 22:00 | 43 | 42 | 9.4 | 200 | 6.3 | 42 | 9.8 | 400 | 6.5 | 39 | 10 | 0 | 6.9 | 14.4 | 39 | 10 | 0 | 7.5 | 9.6 | 38 | 10 | 0 | 6.8 | 15.3 | 38 | 10 | 0 | 6.1 | 14.4 | 39 | 10.1 | 0 | 7.1 | 12.5 | 38 | 9.9 | 160 | 5.9 | 18.6 | 32 | 120 | 68.61165 | 314.6903 | 90
| 2025-02-26 | 624:00 | 2025-02-27 | 40 | 42 | 9.4 | 200 | 6.5 | 42 | 9.8 | 300 | 5.7 | 41 | 10 | 0 | 6.3 | 18.2 | 41 | 10 | 0 | 7.1 | 5.7 | 41 | 10 | 0 | 6.5 | 15.3 | 40 | 10 | 0 | 6.7 | 14.4 | 39 | 10.1 | 0 | 7.5 | 13.07 | 37 | 10 | 150 | 6.1 | 18.2 | 30 | 120 | 72.29411 | 311.0113 | 90
| 2025-02-26 | 626:00 | 2025-02-27 02:00 | 43 | 41 | 9.7 | 150 | 7.1 | 41 | 9.7 | 200 | 7.4 | 39 | 10 | 0 | 6.5 | 18.2 | 39 | 10 | 0 | 7.1 | 15 | 39 | 10 | 0 | 7.2 | 7.6 | 39 | 10 | 0 | 6.3 | 14,8 | 38 | 10.1 | 0 | 6.9 | 13.4 | 37 | 10 | 180 | 5.8 | 18.6 | 30 | 140 | 74.37744 | 305.8345 | 90
| 2025-02-26 | 628:00 | 2025-02-27 04:00 | 40 | 41 | 9.5 | 200 | 6.9 | 41 | 9.6 | 200 | 7.6 | 39 | 10 | 0 | 6.6 | 18.2 | 39 | 10 | 0 | 7.3 | 15.3 | 38 | 10 | 0 | 7.3 | 15.7 | 39 | 10 | 0 | 6.7 | 5.7 | 38 | 10.1 | 0 | 6.3 | 14.4 | 38 | 10 | 160 | 6.5 | 18.2 | 31 | 130 | 72.51383 | 303.6687 | 90
27 | 2025-02-27 | 630:00 | 2025-02-27 06:00 | 41 | 42 | 9.6 | 200 | 7.1 | 41 | 9.5 | 200 | 7.3 | 40 | 9.9 | 0 | 6.9 | 18.2 | 39 | 9.9 | 0 | 7.5 | 16.3 | 38 | 9.9 | 0 | 6.9 | 16.3 | 39 | 9.9 | 0 | 6.5 | 11.5 | 38 | 9.9 | 0 | 6.3 | 6.7 | 38 | 10 | 160 | 6.7 | 18.2 | 30 | 120 | 94.9 |  | 90
| 2025-02-27 | 632:00 | 2025-02-27 08:00 | 40 | 41 | 9.7 | 150 | 6.1 | 41 | 9.7 | 150 | 6.3 | 39 | 9.7 | 0 | 5.7 | 17.3 | 39 | 9.8 | 0 | 5.4 | 15 | 38 | 9.9 | 0 | 5.4 | 15.38 | 36 | 10 | 0 | 6.2 | 12.5 | 38 | 10 | 0 | 5.8 | 6.53 | 38 | 10 | 150 | 5.8 | 16.34 | 29 | 110 | 77.4 |  | 90
| 2025-02-27 | 634:00 | 2025-02-27 10:00 | 40 | 43 | 9.5 | 150 | 6 | 37 | 9.5 | 150 | 6.2 | 37 | 9.8 | 0 | 5.9 | 17.3 | 38 | 9.8 | 0 | 5.5 | 15.19 | 38 | 9.9 | 0 | 5.5 | 15.38 | 37 | 9.9 | 0 | 6 | 15.19 | 37 | 9.8 | 0 | 5.8 | 4.8 | 38 | 9.8 | 160 | 5.6 | 16.73 | 29 | 130 | 75.88 |  | 90
| 2025-02-27 | 636:00 | 2025-02-27 12:00 | 41 | 38 | 10 | 200 | 5.9 | 39 | 9.6 | 150 | 6 | 40 | 9.5 | 0 | 5.5 | 17.69 | 40 | 9.5 | 0 | 5.6 | 14.8 | 37 | 9.2 | 0 | 5.4 | 15.38 | 35 | 9.2 | 0 | 5.7 | 15.19 | 37 | 9.8 | 0 | 5.6 | 4.8 | 34 | 9.7 | 140 | 5.8 | 16.73 | 27 | 120 | 79.91 |  | 90
| 2025-02-27 | 638:00 | 2025-02-27 14:00 | 41 | 39 | 10 | 200 | 5.7 | 40 | 9.7 | 150 | 5.8 | 39 | 9.6 | 0 | 5.7 | 17.69 | 39 | 9.5 | 0 | 6.4 | 14.61 | 38 | 9.6 | 0 | 5.6 | 14.61 | 38 | 9.6 | 0 | 5.9 | 14.42 | 37 | 9.8 | 0 | 5.5 | 4.61 | 37 | 9.8 | 140 | 5.7 | 15.57 | 29 | 120 | 79.34 |  | 90
| 2025-02-27 | 640:00 | 2025-02-27 16:00 | 42 | 40 | 9.8 | 200 | 5.6 | 40 | 9.7 | 200 | 5.6 | 40 | 9.7 | 0 | 5.4 | 17.3 | 39 | 9.6 | 0 | 5.2 | 15.19 | 39 | 9.6 | 0 | 5.5 | 15.19 | 38 | 9.6 | 0 | 5.6 | 14.42 | 38 | 9.7 | 0 | 5.3 | 4.8 | 38 | 9.8 | 110 | 5.5 | 16.34 | 30 | 90 | 76.35 |  | 90
| 2025-02-27 | 642:00 | 2025-02-27 18:00 | 43 | 40 | 9.7 | 200 | 5.9 | 41 | 9.7 | 200 | 5.7 | 41 | 9.7 | 0 | 5.7 | 17.3 | 40 | 9.6 | 0 | 5.4 | 15 | 39 | 9.6 | 0 | 5.3 | 14.42 | 39 | 9.5 | 0 | 5.8 | 15.19 | 38 | 9.6 | 0 | 5.6 | 4.61 | 39 | 9.8 | 130 | 5.2 | 16.73 | 30 | 110 | 77.69 |  | 90
| 2025-02-27 | 644:00 | 2025-02-27 20:00 | 41 | 41 | 9.1 | 200 | 7.2 | 40 | 9.5 | 200 | 7.5 | 41 | 9.7 | 0 | 6.3 | 18.2 | 41 | 9.7 | 0 | 6.5 | 15.3 | 41 | 9.5 | 0 | 6.1 | 15.3 | 41 | 9.5 | 0 | 6.7 | 14.4 | 39 | 9.6 | 0 | 6.5 | 5.7 | 37 | 9.7 | 170 | 5.9 | 17.3 | 32 | 110 | 77.21 |  | 90
| 2025-02-27 | 646:00 | 2025-02-27 22:00 | 41 | 41 | 9.5 | 150 | 7.5 | 41 | 9.5 | 150 | 7.8 | 41 | 9.7 | 0 | 6.5 | 18.2 | 41 | 9.7 | 0 | 6.1 | 15.3 | 41 | 9.5 | 0 | 6.5 | 15 | 40 | 9.5 | 0 | 6.1 | 14.4 | 39 | 9.6 | 0 | 6.5 | 5.7 | 37 | 9.7 | 150 | 5.7 | 17.3 | 32 | 100 | 76.78 |  | 90
| 2025-02-27 | 648:00 | 2025-02-28 | 42 | 41 | 9.1 | 200 | 7.5 | 41 | 9.2 | 200 | 7.3 | 41 | 9.4 | 0 | 6.7 | 18.2 | 42 | 9.5 | 0 | 6.5 | 15.3 | 41 | 9.5 | 0 | 6.3 | 15.3 | 41 | 9.6 | 0 | 6.6 | 14.6 | 40 | 9.6 | 0 | 5.9 | 7.6 | 39 | 9.6 | 140 | 6.1 | 16.3 | 33 | 100 | 78.1 |  | 90
| 2025-02-27 | 650:00 | 2025-02-28 02:00 | 41 | 40 | 9.1 | 200 | 7.7 | 40 | 9.2 | 200 | 7.1 | 41 | 9.4 | 0 | 6.3 | 18.2 | 42 | 9.5 | 0 | 6.7 | 15.7 | 41 | 9.5 | 0 | 6.5 | 15.3 | 41 | 9.6 | 0 | 6.4 | 14.4 | 41 | 9.6 | 0 | 6.3 | 7.6 | 41 | 9.6 | 120 | 6.3 | 17.3 | 33 | 90 | 78.58 |  | 90
| 2025-02-27 | 652:00 | 2025-02-28 04:00 | 40 | 40 | 9 | 200 | 7.1 | 40 | 9.1 | 200 | 6.9 | 41 | 9.4 | 0 | 6.5 | 18.4 | 41 | 9.5 | 0 | 6.3 | 15.3 | 41 | 9.5 | 0 | 6.8 | 15 | 41 | 9.6 | 0 | 6.7 | 14.6 | 40 | 9.6 | 0 | 6.1 | 7.6 | 40 | 9.6 | 140 | 5.9 | 19.6 | 32 | 110 | 78.84 |  | 90
28 | 2025-02-28 | 654:00 | 2025-02-28 06:00 | 42 | 41 | 9.1 | 200 | 6.9 | 41 | 9.1 | 200 | 6.7 | 41 | 9.3 | 0 | 6.9 | 18.4 | 41 | 9.4 | 0 | 6.7 | 15.3 | 41 | 9.5 | 0 | 6.3 | 15.3 | 41 | 9.6 | 0 | 6.3 | 14.4 | 40 | 9.6 | 0 | 6.3 | 7.6 | 40 | 9.6 | 150 | 5.7 | 20.1 | 33 | 110 | 79.1015625 |  | 90
| 2025-02-28 | 656:00 | 2025-02-28 08:00 | 42 | 41 | 9.2 | 250 | 6.1 | 41 | 9.2 | 200 | 6 | 40 | 9.2 | 0 | 5.9 | 16.34 | 40 | 9.8 | 0 | 5.6 | 12.5 | 41 | 9.3 | 0 | 5.7 | 15.38 | 39 | 9.4 | 0 | 5.3 | 14.42 | 37 | 9.4 | 0 | 5.2 | 7.69 | 36 | 9.6 | 100 | 5.5 | 17.3 | 29 | 80 | 79.93978 |  | 90
| 2025-02-28 | 658:00 | 2025-02-28 10:00 | 40 | 41 | 9.6 | 250 | 5.9 | 39 | 9.2 | 200 | 5.7 | 40 | 9.2 | 0 | 5.5 | 17.3 | 39 | 9.7 | 0 | 5.7 | 15.76 | 39 | 9.7 | 0 | 5.6 | 15.76 | 39 | 9.4 | 0 | 5.5 | 14.42 | 38 | 9.4 | 0 | 5.6 | 6.73 | 38 | 9.5 | 90 | 5.6 | 18.26 | 30 | 80 | 67.04102 |  | 90
| 2025-02-28 | 660:00 | 2025-02-28 12:00 | 40 | 40 | 10.3 | 250 | 6.1 | 40 | 9 | 250 | 5.9 | 404 | 9.1 | 0 | 5.4 | 16.34 | 39 | 9.5 | 0 | 5.8 | 16.34 | 39 | 9.7 | 0 | 5.7 | 16.34 | 39 | 9.4 | 0 | 5.3 | 15.38 | 38 | 9.4 | 0 | 5.6 | 7.69 | 38 | 9.4 | 100 | 5.5 | 16.4 | 28 | 90 | 67.66357 |  | 90
| 2025-02-28 | 662:00 | 2025-02-28 14:00 | 39 | 41 | 10.8 | 300 | 5.8 | 41 | 9.6 | 250 | 5.6 | 40 | 9.5 | 0 | 5.3 | 18.26 | 40 | 9.5 | 0 | 5.6 | 15.76 | 39 | 9.7 | 0 | 5.5 | 15.76 | 39 | 9.5 | 0 | 5.2 | 14.42 | 39 | 9.4 | 0 | 5.3 | 7.69 | 39 | 9.4 | 80 | 5.4 | 17.3 | 27 | 40 | 67.83854 |  | 90
| 2025-02-28 | 664:00 | 2025-02-28 16:00 | 0 | 40 | 10.9 | 350 | 6 | 41 | 9.7 | 250 | 6.1 | 40 | 9.6 | 0 | 5.8 | 16.34 | 40 | 9.6 | 0 | 5.6 | 16.34 | 40 | 9.8 | 0 | 5.8 | 16.34 | 40 | 9.7 | 0 | 5.2 | 14.42 | 39 | 9.5 | 0 | 5.5 | 6.73 | 39 | 9.5 | 80 | 5.3 | 15.38 | 30 | 50 | 68.07047 |  | 90
| 2025-02-28 | 666:00 | 2025-02-28 18:00 | 0 | 40 | 10.9 | 350 | 5.8 | 41 | 10.4 | 250 | 5.7 | 40 | 10.1 | 0 | 5.6 | 17.3 | 40 | 10.1 | 0 | 5.4 | 15.38 | 39 | 10.1 | 0 | 5.7 | 16.34 | 39 | 10 | 0 | 5.5 | 15.38 | 39 | 9.9 | 0 | 5.7 | 6.73 | 40 | 9.9 | 90 | 5.2 | 15.38 | 30 | 50 | 67.5293 |  | 90
| 2025-02-28 | 668:00 | 2025-02-28 20:00 | 43 | 41 | 10.8 | 400 | 6.1 | 42 | 10.5 | 400 | 5.8 | 41 | 10.1 | 0 | 5.8 | 18.2 | 40 | 9.7 | 0 | 5.4 | 14.4 | 40 | 9.2 | 0 | 5.6 | 16.3 | 40 | 9.2 | 0 | 5.4 | 14.4 | 40 | 9.2 | 0 | 5.8 | 7.6 | 40 | 9.3 | 120 | 5.5 | 16.3 | 33 | 90 | 67.45605 |  | 90
| 2025-02-28 | 670:00 | 2025-02-28 22:00 | 42 | 41 | 10.5 | 400 | 6.3 | 41 | 10.4 | 400 | 6.1 | 40 | 10.2 | 0 | 6.1 | 18.2 | 40 | 9.8 | 0 | 5.6 | 15.3 | 40 | 9.2 | 0 | 5.3 | 16.3 | 40 | 9.2 | 0 | 5.5 | 14.4 | 40 | 9.2 | 0 | 5.6 | 7.6 | 40 | 9.2 | 130 | 5.3 | 17.3 | 35 | 90 | 67.46012 |  | 90
| 2025-02-28 | 672:00 | 2025-03-01 | 39 | 42 | 10.9 | 400 | 6.3 | 41 | 10.5 | 400 | 6.3 | 40 | 10.5 | 0 | 6.3 | 18.2 | 40 | 10.2 | 0 | 5.9 | 15.3 | 40 | 9.8 | 0 | 6.1 | 15.3 | 40 | 9.5 | 0 | 5.7 | 14.4 | 40 | 9.3 | 0 | 5.3 | 6.7 | 41 | 9.3 | 130 | 5.8 | 17.3 | 35 | 100 | 67.56592 |  | 90
| 2025-02-28 | 674:00 | 2025-03-01 02:00 | 40 | 41 | 10.1 | 300 | 7.1 | 40 | 10.2 | 300 | 6.7 | 41 | 10.3 | 0 | 6.7 | 18.2 | 41 | 10.3 | 0 | 6.5 | 14.4 | 41 | 9.8 | 0 | 6.3 | 15.3 | 40 | 9.5 | 0 | 5.9 | 14.8 | 40 | 9.3 | 0 | 5.5 | 7.6 | 40 | 9.3 | 130 | 5.9 | 17.3 | 36 | 100 | 67.81006 |  | 90
| 2025-02-28 | 676:00 | 2025-03-01 04:00 | 39 | 42 | 9.7 | 250 | 7.3 | 40 | 9.9 | 300 | 6.3 | 40 | 10.3 | 0 | 6.3 | 18.2 | 41 | 10.2 | 0 | 6.5 | 15.3 | 41 | 10 | 0 | 6.3 | 16.3 | 41 | 9.7 | 0 | 6.2 | 14.4 | 39 | 9.5 | 0 | 5.8 | 7.6 | 40 | 9.4 | 150 | 5.7 | 18.2 | 35 | 120 | 67.63916 |  | 90
1 | 2025-03-01 | 678:00 | 2025-03-01 06:00 | 39 | 42 | 9.9 | 250 | 6.9 | 41 | 10 | 250 | 6.5 | 40 | 10.4 | 0 | 6.5 | 18.2 | 41 | 10.2 | 0 | 6.7 | 15.3 | 41 | 10 | 0 | 6.5 | 16.3 | 40 | 9.7 | 0 | 6.88 | 14.4 | 39 | 9.5 | 0 | 5.7 | 7.6 | 40 | 9.4 | 150 | 5.9 | 18.2 | 35 | 130 |  |  | 90
| 2025-03-01 | 680:00 | 2025-03-01 08:00 | [43 empty] | 90
| 2025-03-01 | 682:00 | 2025-03-01 10:00 | [43 empty] | 90
| 2025-03-01 | 684:00 | 2025-03-01 12:00 | [43 empty] | 90
| 2025-03-01 | 686:00 | 2025-03-01 14:00 | [43 empty] | 90
| 2025-03-01 | 688:00 | 2025-03-01 16:00 | [43 empty] | 90
| 2025-03-01 | 690:00 | 2025-03-01 18:00 | [43 empty] | 90
| 2025-03-01 | 692:00 | 2025-03-01 20:00 | [43 empty] | 90
| 2025-03-01 | 694:00 | 2025-03-01 22:00 | [43 empty] | 90
| 2025-03-01 | 696:00 | 2025-03-02 | [43 empty] | 90
| 2025-03-01 | 698:00 | 2025-03-02 02:00 | [43 empty] | 90
| 2025-03-01 | 700:00 | 2025-03-02 04:00 | [43 empty] | 90
2 | 2025-03-02 | 702:00 | 2025-03-02 06:00 | [43 empty] | 90
| 2025-03-02 | 704:00 | 2025-03-02 08:00 | [43 empty] | 90
| 2025-03-02 | 706:00 | 2025-03-02 10:00 | [43 empty] | 90
| 2025-03-02 | 708:00 | 2025-03-02 12:00 | [43 empty] | 90
| 2025-03-02 | 710:00 | 2025-03-02 14:00 | [43 empty] | 90
| 2025-03-02 | 712:00 | 2025-03-02 16:00 | [43 empty] | 90
| 2025-03-02 | 714:00 | 2025-03-02 18:00 | [43 empty] | 90
| 2025-03-02 | 716:00 | 2025-03-02 20:00 | [43 empty] | 90
| 2025-03-02 | 718:00 | 2025-03-02 22:00 | [43 empty] | 90
| 2025-03-02 | 720:00 | 2025-03-03 | [43 empty] | 90
| 2025-03-02 | 722:00 | 2025-03-03 02:00 | [43 empty] | 90
| 2025-03-02 | 724:00 | 2025-03-03 04:00 | [43 empty] | 90
3 | 2025-03-03 | 726:00 | 2025-03-03 06:00 | [43 empty] | 90
| 2025-03-03 | 728:00 | 2025-03-03 08:00 | [43 empty] | 90
| 2025-03-03 | 730:00 | 2025-03-03 10:00 | [43 empty] | 90
| 2025-03-03 | 732:00 | 2025-03-03 12:00 | [43 empty] | 90
| 2025-03-03 | 734:00 | 2025-03-03 14:00 | [43 empty] | 90
| 2025-03-03 | 736:00 | 2025-03-03 16:00 | [43 empty] | 90
| 2025-03-03 | 738:00 | 2025-03-03 18:00 | [43 empty] | 90
| 2025-03-03 | 740:00 | 2025-03-03 20:00 | [43 empty] | 90
| 2025-03-03 | 742:00 | 2025-03-03 22:00 | [43 empty] | 90
| 2025-03-03 | 744:00 | 2025-03-04 | [43 empty] | 90
| 2025-03-03 | 746:00 | 2025-03-04 02:00 | [43 empty] | 90
| 2025-03-03 | 748:00 | 2025-03-04 04:00 | [43 empty] | 90
Formulas:
DATE = DATE([2]Dash!$F3,VLOOKUP([2]Dash!$E3,[2]Abb!$C3:D14,2,FALSE),C16)
DATE = [DATE, row above]

## Mar 25
PT SUMBAWA JUTA RAYA Processing and Metallurgical Department CARBON IN LEACH
| 1 | 2 | 3 | 4 | 5 | 6 | 7 | 8 | 9 | 10 | 11 | 12 | 13 | 14 | 15 | 16 | 17 | 18 | 19 | 20 | 21 | 22 | 23 | 24 | 25 | 26 | 27 | 28 | 29 | 30 | 31 | 32 | 33 | 34 | 35 | 36 | 37 | 38 | 39 | 40 | 41 | 42 | 43 | 44 | 45 | 46
| DATE |  |  | Pre-Leach UF | Leaching Tank 01 |  |  |  | Leaching Tank 02 |  |  |  | CIL 01 |  |  |  |  | CIL 02 |  |  |  |  | CIL 03 |  |  |  |  | CIL 04 |  |  |  |  | CIL 05 |  |  |  |  | CIL 06 |  |  |  |  | Tailing |  | Oxygen
|  |  |  | Density | Density | pH | CN | DO | Density | CN | pH | DO | Density | pH | CN | DO | Carbon | Density | pH | CN | DO | Carbon | Density | pH | CN | DO | Carbon | Density | pH | CN | DO | Carbon | Density | pH | CN | DO | Carbon Conc | Density | pH | CN | DO | Carbon Conc | Density | CN | Purity | Flow
|  |  |  | %w/w | %w/w | - | ppm | ppm | %w/w | - | - | ppm | %w/w | - | ppm | ppm | gpl | %w/w | - | ppm | ppm | gpl | %w/w | - | ppm | ppm | gpl | %w/w | - | ppm | ppm | gpl | %w/w | - | ppm | ppm | gpl | %w/w | - | ppm | ppm | gpl | %w/w | - | %w/w | -
1 | 2025-03-01 | 6:00 | 2025-03-01 06:00 | 42 | 40 | 9.9 | 200 | 5.1 | 41 | 10 | 200 | 6.4 | 41 | 10.1 | 0 | 4.9 | 17.3 | 40 | 10.1 | 0 | 5 | 14.42 | 40 | 10.1 | 0 | 5.6 | 15.38 | 40 | 10 | 0 | 5.6 | 15.38 | 39 | 9.7 | 0 | 5.5 | 6.73 | 40 | 9.6 | 150 | 5.9 | 13.46 | 29 | 100 | 67.96061 | 340.8262 | 90 | 36.54014
| 2025-03-01 | 8:00 | 2025-03-01 08:00 | 42 | 40 | 9.9 | 200 | 5.1 | 41 | 10 | 200 | 6.4 | 41 | 10.1 | 0 | 4.9 | 17.3 | 40 | 10.1 | 0 | 5 | 14.42 | 40 | 10.1 | 0 | 5.6 | 15.38 | 40 | 10 | 0 | 5.6 | 15.38 | 39 | 9.7 | 0 | 5.5 | 6.73 | 40 | 9.6 | 150 | 5.9 | 13.46 | 29 | 100 | 68.46516 | 339.4616 | 90 | 36.54014
| 2025-03-01 | 10:00 | 2025-03-01 10:00 | 42 | 41 | 10.8 | 250 | 5.4 | 40 | 10.2 | 200 | 5.9 | 40 | 10.1 | 0 | 5.1 | 17.69 | 40 | 10.1 | 0 | 5.2 | 15.38 | 39 | 10.1 | 0 | 5.5 | 15.76 | 40 | 10.1 | 0 | 5.5 | 15.38 | 40 | 9.7 | 0 | 5.7 | 6.73 | 41 | 9.6 | 140 | 5.8 | 17.3 | 30 | 100 | 68.76627 | 335.4153 | 90 | 39.00208
| 2025-03-01 | 12:00 | 2025-03-01 12:00 | 41 | 41 | 10.9 | 250 | 5.7 | 41 | 10.4 | 250 | 5.8 | 41 | 10.2 | 0 | 5.2 | 16.34 | 40 | 10.2 | 0 | 5.5 | 14.42 | 39 | 10.2 | 0 | 5.4 | 15.38 | 39 | 10.1 | 0 | 5.4 | 14.42 | 39 | 9.9 | 0 | 5.4 | 7.69 | 39 | 9.8 | 140 | 5.7 | 16.34 | 28 | 100 | 69.25049 | 336.216 | 90 | 37.38878
| 2025-03-01 | 14:00 | 2025-03-01 14:00 | 44 | 42 | 10.9 | 300 | 5.9 | 40 | 10.6 | 250 | 5.9 | 40 | 10.5 | 0 | 5.5 | 17.3 | 40 | 10.4 | 0 | 5.7 | 13.46 | 39 | 10.3 | 0 | 5.3 | 14.42 | 39 | 10.2 | 0 | 5.3 | 14.23 | 39 | 10 | 0 | 5.3 | 7.69 | 40 | 9.9 | 150 | 5.4 | 16.34 | 34 | 100 | 69.40104 | 336.3497 | 90 | 36.88048
| 2025-03-01 | 16:00 | 2025-03-01 16:00 | - | 42 | 10.8 | 300 | 6 | 41 | 10.6 | 250 | 5.7 | 39 | 10.5 | 0 | 5.3 | 17.3 | 39 | 10.5 | 0 | 5.5 | 14.42 | 39 | 10.3 | 0 | 5.4 | 15.38 | 38 | 10.3 | 0 | 5.4 | 14.42 | 38 | 10.1 | 0 | 5.2 | 6.73 | 39 | 10 | 150 | 5.2 | 17.3 | - | - | 69.47021 | 337.8138 | 90 | 37.8131
| 2025-03-01 | 18:00 | 2025-03-01 18:00 | 41 | 42 | 10.7 | 350 | 5.8 | 40 | 10.6 | 250 | 5.3 | 40 | 10.5 | 0 | 5.3 | 17.69 | 39 | 10.5 | 0 | 5.7 | 15.38 | 39 | 10.4 | 0 | 5.5 | 15.38 | 38 | 10.3 | 0 | 5.6 | 15 | 38 | 10.2 | 0 | 5.7 | 6.73 | 39 | 10.1 | 150 | 5.5 | 16.34 | 28 | 110 | 68.44482 | 337.7409 | 90 | 38.24184
| 2025-03-01 | 20:00 | 2025-03-01 20:00 | 39 | 39 | 10.4 | 350 | 7.1 | 40 | 10.6 | 300 | 7.3 | 39 | 10.4 | 0 | 6.9 | 17.3 | 40 | 10.3 | 0 | 6.7 | 15.38 | 40 | 10.2 | 0 | 6.7 | 16.34 | 37 | 10 | 0 | 6.5 | 14.42 | 38 | 9.9 | 0 | 6.2 | 7.69 | 38 | 9.8 | 220 | 5.9 | 17.3 | 33 | 200 | 68.46924 | 341.8543 | 90 | 39.08606
| 2025-03-01 | 22:00 | 2025-03-01 22:00 | 43 | 40 | 10.9 | 250 | 6.9 | 41 | 10.5 | 300 | 7.1 | 39 | 10.4 | 0 | 6.7 | 18.2 | 40 | 10.3 | 0 | 6.5 | 15.3 | 40 | 10.2 | 0 | 6.5 | 16.3 | 38 | 10.1 | 0 | 6.4 | 14.4 | 38 | 9.9 | 0 | 6 | 7.6 | 39 | 9.9 | 220 | 5.7 | 18.2 | 33 | 190 | 68.83138 | 341.4918 | 90 | 39.78
| 2025-03-01 | 24:00 | 2025-03-02 | 40 | 40 | 10.1 | 200 | 6.7 | 41 | 10.4 | 250 | 7 | 41 | 10.4 | 0 | 6.4 | 18.2 | 40 | 10.4 | 0 | 6.2 | 15.3 | 40 | 10.3 | 0 | 6.2 | 16.3 | 38 | 10.1 | 0 | 6.1 | 14.4 | 38 | 10.1 | 0 | 6.2 | 7.6 | 39 | 9.8 | 210 | 5.3 | 18.6 | 34 | 190 | 68.50586 | 342.8913 | 90 | 39.9568
| 2025-03-01 | 26:00 | 2025-03-02 02:00 | 43 | 41 | 10.1 | 250 | 6.4 | 42 | 10.2 | 250 | 6.7 | 42 | 10.3 | 0 | 5.7 | 18.2 | 41 | 10.3 | 0 | 5.8 | 15.3 | 40 | 10.2 | 0 | 6.1 | 15.3 | 39 | 10.1 | 0 | 5.9 | 15.3 | 38 | 10.1 | 0 | 5.9 | 7.6 | 38 | 9.9 | 220 | 5.1 | 18.2 | 33 | 200 | 69.21387 | 342.9044 | 90 | 39.7358
| 2025-03-01 | 28:00 | 2025-03-02 04:00 | 41 | 39 | 9.8 | 250 | 6 | 40 | 10 | 250 | 6.2 | 40 | 10.3 | 0 | 5.4 | 18.2 | 39 | 10.3 | 0 | 5.5 | 15.3 | 40 | 10.3 | 0 | 5.5 | 15.3 | 40 | 10.3 | 0 | 5.3 | 14.4 | 40 | 10.2 | 0 | 5.2 | 7.6 | 39 | 10.1 | 200 | 5.1 | 18.6 | 35 | 180 | 69.46614 | 343.3055 | 90 | 39.5148
2 | 2025-03-02 | 30:00 | 2025-03-02 06:00 | 42 | 40 | 10.2 | 250 | 5.7 | 41 | 10.3 | 250 | 5.9 | 41 | 10.3 | 0 | 5.5 | 17.3 | 41 | 10 | 0 | 5.2 | 15 | 41 | 10 | 0 | 5.3 | 15 | 40 | 10.3 | 0 | 5.7 | 14.42 | 39 | 10.2 | 0 | 5.1 | 7.69 | 39 | 10.1 | 190 | 5.2 | 17.3 | 33 | 180 | 68.9453125 | 340.9245 | 90 | 38.32582
| 2025-03-02 | 32:00 | 2025-03-02 08:00 | 42 | 41 | 10 | 300 | 6.7 | 43 | 10 | 200 | 6.6 | 40 | 10 | 0 | 7.2 | 18.26 | 40 | 10.1 | 0 | 6.5 | 13.46 | 41 | 10.2 | 0 | 8.1 | 14.42 | 39 | 10.3 | 0 | 8.5 | 16.34 | 39 | 10.2 | 0 | 8.8 | 7.69 | 39 | 10.1 | 190 | 8.2 | 18.26 | 37 | 170 | 69.90559 | 339.7213 | 90 | 39.08606
| 2025-03-02 | 34:00 | 2025-03-02 10:00 | 41 | 39 | 9.5 | 150 | 7.1 | 42 | 9.8 | 200 | 6 | 40 | 9.9 | 0 | 8.2 | 18.07 | 44 | 10 | 0 | 8.4 | 13.84 | 40 | 10 | 0 | 8.9 | 14.61 | 40 | 10.1 | 0 | 8.8 | 16.15 | 39 | 10.1 | 0 | 7.3 | 7.88 | 39 | 10 | 170 | 8.5 | 18.26 | 36 | 150 | 69.55566 | 338.8158 | 90 | 39.25402
| 2025-03-02 | 36:00 | 2025-03-02 12:00 | 38 | 39 | 9.4 | 200 | 0 | 40 | 9.7 | 200 | 0 | 41 | 9.9 | 0 | 0 | 17.88 | 41 | 10 | 0 | 0 | 13.65 | 40 | 10.1 | 0 | 0 | 14.42 | 39 | 10.1 | 0 | 0 | 15.96 | 38 | 10.1 | 0 | 0 | 8.65 | 38 | 10 | 170 | 0 | 18.07 | 36 | 150 | 91.49983 | 311.6206 | 90 | 39.17446
| 2025-03-02 | 38:00 | 2025-03-02 14:00 | 42 | 39 | 9.2 | 250 | 0 | 41 | 9.9 | 250 | 0 | 42 | 9.7 | 0 | 0 | 15.76 | 42 | 9.9 | 0 | 0 | 14.03 | 40 | 10 | 0 | 0 | 14.42 | 40 | 10.1 | 0 | 0 | 14.42 | 40 | 10.1 | 0 | 0 | 7.69 | 40 | 10.1 | 100 | 0 | 18.26 | 35 | 150 | 94.62890625 | 263.8328 | 90 | 37.38436
| 2025-03-02 | 40:00 | 2025-03-02 16:00 | 41 | 40 | 10 | 250 | 0 | 42 | 9.8 | 300 | 0 | 43 | 9.9 | 0 | 0 | 15.38 | 43 | 9.8 | 0 | 0 | 13.46 | 44 | 9.8 | 0 | 0 | 14.42 | 43 | 10.1 | 0 | 0 | 13.46 | 41 | 10.1 | 0 | 0 | 6.73 | 38 | 10.2 | 170 | 0 | 18.26 | 33 | 130 | 94.65739 | 266.5371 | 90 | 36.11582
| 2025-03-02 | 42:00 | 2025-03-02 18:00 | 40 | 42 | 9.9 | 250 | 0 | 42 | 9.9 | 250 | 0 | 41 | 9.7 | 0 | 0 | 16.36 | 40 | 9.7 | 0 | 0 | 14.03 | 43 | 9.9 | 0 | 0 | 14.23 | 40 | 10.1 | 0 | 0 | 14.61 | 41 | 9.9 | 0 | 0 | 7.88 | 40 | 9.9 | 160 | 0 | 18.07 | 34 | 130 | 94.75504 | 270.482 | 90 | 37.64956
| 2025-03-02 | 44:00 | 2025-03-02 20:00 | 42 | 40 | 10.5 | 250 | 0 | 40 | 9.9 | 300 | 0 | 41 | 9.8 | 0 | 0 | 17.3 | 41 | 9.7 | 0 | 0 | 16.34 | 41 | 9.8 | 0 | 0 | 15.38 | 41 | 9.8 | 0 | 0 | 15.38 | 40 | 9.8 | 0 | 0 | 7.69 | 40 | 9.9 | 150 | 0 | 17.3 | 32 | 110 | 94.70215 | 274.394 | 90 | 39.51038
| 2025-03-02 | 46:00 | 2025-03-02 22:00 | 44 | 41 | 10.6 | 250 | 0 | 41 | 10 | 250 | 0 | 40 | 9.8 | 0 | 0 | 18.26 | 40 | 9.7 | 0 | 0 | 14.8 | 40 | 9.8 | 0 | 0 | 15.96 | 39 | 9.8 | 0 | 0 | 14.42 | 39 | 9.7 | 0 | 0 | 7.69 | 40 | 9.9 | 160 | 0 | 16.53 | 33 | 130 | 94.86491 | 276.2613 | 90 | 38.74572
| 2025-03-02 | 48:00 | 2025-03-03 | 43 | 40 | 10.4 | 250 | 0 | 40 | 10 | 250 | 0 | 40 | 9.8 | 0 | 0 | 18.07 | 39 | 9.7 | 0 | 0 | 15.38 | 39 | 9.7 | 0 | 0 | 14.42 | 40 | 9.7 | 0 | 0 | 15.38 | 40 | 9.6 | 0 | 0 | 6.73 | 41 | 9.8 | 160 | 0 | 16.34 | 32 | 120 | 94.94629 | 277.1633 | 90 | 38.15344
| 2025-03-02 | 50:00 | 2025-03-03 02:00 | 43 | 40 | 10.8 | 250 | 0 | 41 | 10.3 | 200 | 0 | 40 | 10 | 0 | 0 | 17.3 | 40 | 10 | 0 | 0 | 14.42 | 40 | 9.8 | 0 | 0 | 15.38 | 41 | 9.8 | 0 | 0 | 15.38 | 40 | 9.7 | 0 | 0 | 6.73 | 40 | 9.9 | 150 | 0 | 17.3 | 30 | 120 | 94.93815 | 279.9037 | 90 | 38.23742
| 2025-03-02 | 52:00 | 2025-03-03 04:00 | 43 | 41 | 10.8 | 200 | 0 | 42 | 10.3 | 250 | 0 | 41 | 10.2 | 0 | 0 | 18.26 | 40 | 10 | 0 | 0 | 14.42 | 41 | 9.8 | 0 | 0 | 15.38 | 41 | 9.8 | 0 | 0 | 15.38 | 40 | 9.7 | 0 | 0 | 8.6 | 40 | 9.8 | 130 | 0 | 18.26 | 35 | 100 | 94.93815 | 280.3688 | 90 | 39.9126
3 | 2025-03-03 | 54:00 | 2025-03-03 06:00 | 44 | 41 | 10.9 | 200 | 0 | 41 | 10.5 | 250 | 0 | 40 | 10.3 | 0 | 0 | 18.26 | 40 | 10.2 | 0 | 0 | 14.42 | 40 | 10 | 0 | 0 | 15.38 | 41 | 9.9 | 0 | 0 | 15.38 | 41 | 9.7 | 0 | 0 | 7.69 | 40 | 9.8 | 130 | 0 | 18.26 | 35 | 110 | 95.01953125 | 280.0966 | 90 | 39.51038
| 2025-03-03 | 56:00 | 2025-03-03 08:00 | 0 | 40 | 10.9 | 200 | 0 | 42 | 10.5 | 250 | 0 | 41 | 10.3 | 0 | 0 | 16.37 | 41 | 10.1 | 0 | 0 | 13.84 | 40 | 9.9 | 0 | 0 | 15.76 | 41 | 9.8 | 0 | 0 | 14.42 | 40 | 9.8 | 0 | 0 | 8.65 | 40 | 9.9 | 150 | 0 | 18.65 | 0 | 0 | 95.05208 | 282.4402 | 90 | 38.75898
| 2025-03-03 | 58:00 | 2025-03-03 10:00 | 0 | 40 | 10.9 | 200 | 0 | 42 | 10.5 | 250 | 0 | 41 | 10.3 | 0 | 0 | 16.34 | 40 | 10.1 | 0 | 0 | 13.84 | 40 | 9.9 | 0 | 0 | 15.38 | 41 | 9.8 | 0 | 0 | 14.28 | 40 | 9.8 | 0 | 0 | 7.88 | 39 | 9.9 | 150 | 0 | 17.69 | 0 | 0 | 94.51497 | 282.5127 | 90 | 37.75122
| 2025-03-03 | 60:00 | 2025-03-03 12:00 | 42 | 41 | 10.9 | 200 | 0 | 42 | 10.6 | 250 | 0 | 41 | 10.4 | 0 | 0 | 11.53 | 40 | 10.1 | 0 | 0 | 14.61 | 41 | 10 | 0 | 0 | 16.34 | 40 | 9.7 | 0 | 0 | 14.42 | 40 | 9.7 | 0 | 0 | 8.26 | 38 | 9.8 | 160 | 0 | 16.92 | 33 | 120 | 94.34407 | 282.6493 | 90 | 36.27936
| 2025-03-03 | 62:00 | 2025-03-03 14:00 | 41 | 41 | 11.2 | 300 | 0 | 41 | 10.6 | 250 | 0 | 39 | 10.5 | 0 | 0 | 6.73 | 41 | 10.2 | 0 | 0 | 13.46 | 40 | 10.1 | 0 | 0 | 16.34 | 39 | 9.9 | 0 | 0 | 14.42 | 40 | 9.8 | 0 | 0 | 8.65 | 39 | 9.8 | 140 | 0 | 17.3 | 33 | 100 | 94.98698 | 281.0713 | 90 | 33.9898
| 2025-03-03 | 64:00 | 2025-03-03 16:00 | 40 | 42 | 10.3 | 200 | 0 | 42 | 10.6 | 250 | 0 | 39 | 10.5 | 0 | 0 | 7.69 | 42 | 10.2 | 0 | 0 | 13.46 | 40 | 10 | 0 | 0 | 15.38 | 36 | 9.9 | 0 | 0 | 13.46 | 40 | 9.7 | 0 | 0 | 8.65 | 39 | 9.6 | 150 | 0 | 17.25 | 32 | 130 | 93.62386 | 283.7278 | 90 | 33.54338
| 2025-03-03 | 66:00 | 2025-03-03 18:00 | 40 | 40 | 10.5 | 150 | 0 | 40 | 10.5 | 150 | 0 | 39 | 10.5 | 0 | 0 | 12.5 | 38 | 10.3 | 0 | 0 | 7.69 | 39 | 10.1 | 0 | 0 | 15.76 | 37 | 10 | 0 | 0 | 14.23 | 39 | 9.7 | 0 | 0 | 8.26 | 38 | 9.6 | 170 | 0 | 17.69 | 34 | 140 | 93.94938 | 282.5076 | 90 | 33.64946
| 2025-03-03 | 68:00 | 2025-03-03 20:00 | 41 | 39 | 10.6 | 200 | 0 | 40 | 10.5 | 200 | 0 | 37 | 10.4 | 0 | 0 | 13.46 | 37 | 10.3 | 0 | 0 | 7.69 | 38 | 10.2 | 0 | 0 | 16.34 | 37 | 10.2 | 0 | 0 | 15.38 | 37 | 10 | 0 | 0 | 7.69 | 36 | 10 | 240 | 0 | 18.26 | 33 | 180 | 94.36848 | 283.7138 | 90 | 34.83844
| 2025-03-03 | 70:00 | 2025-03-03 22:00 | 43 | 39 | 10.5 | 200 | 0 | 41 | 10.5 | 200 | 0 | 38 | 10.4 | 0 | 0 | 16.34 | 38 | 10.3 | 0 | 0 | 6.73 | 38 | 10.2 | 0 | 0 | 15.38 | 37 | 10.2 | 0 | 0 | 15.38 | 37 | 10 | 0 | 0 | 7.69 | 37 | 10 | 200 | 0 | 18.26 | 31 | 170 | 94.3359375 | 283.4494 | 90 | 35.26276
| 2025-03-03 | 72:00 | 2025-03-04 | 43 | 40 | 10.5 | 150 | 0 | 40 | 10.5 | 200 | 0 | 38 | 10.5 | 0 | 0 | 16.34 | 38 | 10.4 | 0 | 0 | 10.57 | 38 | 10.4 | 0 | 0 | 9.61 | 38 | 10.3 | 0 | 0 | 15.38 | 37 | 10.2 | 0 | 0 | 8.65 | 37 | 10 | 200 | 0 | 17.3 | 31 | 170 | 93.56689 | 284.0913 | 90 | 34.4097
| 2025-03-03 | 74:00 | 2025-03-04 02:00 | 45 | 41 | 10 | 200 | 0 | 41 | 10.4 | 200 | 0 | 39 | 10.4 | 0 | 0 | 16.73 | 39 | 10.4 | 0 | 0 | 16.34 | 39 | 10.3 | 0 | 0 | 4.8 | 39 | 10.3 | 0 | 0 | 14.8 | 38 | 10.2 | 0 | 0 | 8.07 | 38 | 10.1 | 170 | 0 | 17.88 | 32 | 140 | 94.02669 | 285.2569 | 90 | 34.75004
| 2025-03-03 | 76:00 | 2025-03-04 04:00 | 44 | 41 | 9.9 | 200 | 0 | 41 | 10.2 | 200 | 0 | 40 | 10.4 | 0 | 0 | 16.73 | 40 | 10.4 | 0 | 0 | 16.34 | 39 | 10.4 | 0 | 0 | 11.53 | 39 | 10.4 | 0 | 0 | 7.69 | 37 | 10.2 | 0 | 0 | 7.69 | 38 | 10.2 | 180 | 0 | 18.2 | 33 | 140 | 94.58821 | 283.8533 | 90 | 34.55556
4 | 2025-03-04 | 78:00 | 2025-03-04 06:00 | 44 | 39 | 9.9 | 200 | 0 | 41 | 10.2 | 200 | 0 | 39 | 10.4 | 0 | 0 | 16.34 | 38 | 10.4 | 0 | 0 | 16.34 | 38 | 10.4 | 0 | 0 | 16.34 | 39 | 10.4 | 0 | 0 | 4.8 | 38 | 10.3 | 0 | 0 | 10.57 | 38 | 10.3 | 180 | 0 | 14.4 | 33 | 130 | 94.02262 | 284.8268 | 90 | 34.82518
| 2025-03-04 | 80:00 | 2025-03-04 08:00 | 0 | 41 | 9.6 | 200 | 0 | 40 | 10 | 150 | 0 | 40 | 10.2 | 0 | 0 | 16.34 | 39 | 10.3 | 0 | 0 | 15.76 | 39 | 10.3 | 0 | 0 | 16.34 | 39 | 10.3 | 0 | 0 | 4.8 | 39 | 10.2 | 0 | 0 | 10.57 | 38 | 10.2 | 160 | 0 | 14.42 | 0 | 0 | 94.24641 | 285.6653 | 90 | 34.57766
| 2025-03-04 | 82:00 | 2025-03-04 10:00 | 0 | 40 | 9.6 | 200 | 0 | 40 | 10 | 150 | 0 | 40 | 10.2 | 0 | 0 | 15.96 | 39 | 10.3 | 0 | 0 | 15.57 | 39 | 10.3 | 0 | 0 | 16.15 | 39 | 10.3 | 0 | 0 | 5.76 | 39 | 10.2 | 0 | 0 | 10.19 | 38 | 10.2 | 160 | 0 | 14.61 | 0 | 0 | 94.77132 | 284.6355 | 90 | 34.58208
| 2025-03-04 | 84:00 | 2025-03-04 12:00 | 0 | 40 | 9.8 | 200 | 0 | 40 | 10 | 200 | 0 | 40 | 10.2 | 0 | 0 | 16.15 | 39 | 10.2 | 0 | 0 | 15.57 | 38 | 10.2 | 0 | 0 | 16.53 | 38 | 10.1 | 0 | 0 | 6.15 | 37 | 10.1 | 0 | 0 | 7.69 | 37 | 10.1 | 150 | 0 | 15.19 | 0 | 0 | 0 | 284.2935 | 90 | 34.15776
| 2025-03-04 | 86:00 | 2025-03-04 14:00 | 40 | 40 | 10.1 | 250 | 0 | 40 | 10.2 | 250 | 0 | 40 | 10 | 0 | 0 | 16.53 | 39 | 10.3 | 0 | 0 | 15.76 | 38 | 10 | 0 | 0 | 16.15 | 37 | 10.2 | 0 | 0 | 8.46 | 36 | 10.1 | 0 | 0 | 4.8 | 37 | 10 | 170 | 0 | 15.38 | 29 | 90 | 94.48242 | 8.623047 | 90 | 34.06936
| 2025-03-04 | 88:00 | 2025-03-04 16:00 | 43 | 39 | 9.8 | 250 | 0 | 40 | 9.9 | 250 | 0 | 40 | 9.9 | 0 | 0 | 16.34 | 40 | 10 | 0 | 0 | 15.38 | 39 | 10 | 0 | 0 | 16.34 | 39 | 10.1 | 0 | 0 | 8.65 | 38 | 10.1 | 0 | 0 | 9.61 | 38 | 10.1 | 170 | 0 | 6.73 | 34 | 110 | 94.48649 | 247.2279 | 90 | 32.2881
| 2025-03-04 | 90:00 | 2025-03-04 18:00 | 39 | 39 | 9.9 | 300 | 0 | 39 | 9.8 | 300 | 0 | 38 | 9.9 | 0 | 0 | 16.73 | 38 | 10.1 | 0 | 0 | 15.19 | 38 | 10.1 | 0 | 0 | 16.15 | 37 | 10.1 | 0 | 0 | 16.15 | 37 | 10.1 | 0 | 0 | 13.46 | 37 | 10.2 | 160 | 0 | 11.53 | 32 | 100 | 94.05924 | 283.0298 | 90 | 39.43082
| 2025-03-04 | 92:00 | 2025-03-04 20:00 | 40 | 42 | 9.6 | 300 | 0 | 41 | 9.7 | 250 | 0 | 41 | 9.8 | 0 | 0 | 16.34 | 38 | 10 | 0 | 0 | 15.38 | 39 | 10 | 0 | 0 | 15.38 | 39 | 10 | 0 | 0 | 13.46 | 39 | 10 | 0 | 0 | 7.3 | 37 | 10 | 150 | 0 | 12.5 | 34 | 120 | 94.80794 | 281.6049 | 90 | 35.51912
| 2025-03-04 | 94:00 | 2025-03-04 22:00 | 40 | 42 | 9.5 | 250 | 0 | 42 | 9.7 | 250 | 0 | 40 | 9.8 | 0 | 0 | 17.3 | 39 | 10 | 0 | 0 | 15.19 | 38 | 10 | 0 | 0 | 15.38 | 36 | 10 | 0 | 0 | 14.42 | 38 | 10.1 | 0 | 0 | 5.76 | 38 | 10 | 150 | 0 | 12.5 | 33 | 110 | 93.62386 | 282.1795 | 90 | 35.6031
| 2025-03-04 | 96:00 | 2025-03-05 | 41 | 41 | 9.6 | 200 | 0 | 41 | 9.5 | 200 | 0 | 40 | 9.7 | 0 | 0 | 17.11 | 39 | 10 | 0 | 0 | 15 | 39 | 10 | 0 | 0 | 15.38 | 40 | 10 | 0 | 0 | 15.38 | 38 | 10 | 0 | 0 | 11.53 | 38 | 10 | 140 | 0 | 6.73 | 32 | 100 | 94.16911 | 283.4376 | 90 | 35.85946
| 2025-03-04 | 98:00 | 2025-03-05 02:00 | 40 | 40 | 9.5 | 200 | 0 | 41 | 9.4 | 200 | 0 | 41 | 9.6 | 0 | 0 | 17.11 | 38 | 10 | 0 | 0 | 15.19 | 38 | 10 | 0 | 0 | 15.38 | 39 | 10 | 0 | 0 | 15.38 | 38 | 10 | 0 | 0 | 11.53 | 38 | 10.1 | 130 | 0 | 10.57 | 32 | 100 | 94.65332 | 282.5347 | 90 | 37.64072
| 2025-03-04 | 100:00 | 2025-03-05 04:00 | 40 | 39 | 9.5 | 200 | 0 | 40 | 9.5 | 200 | 0 | 40 | 9.5 | 0 | 0 | 16.34 | 38 | 10 | 0 | 0 | 15.38 | 40 | 10 | 0 | 0 | 15.38 | 39 | 10.1 | 0 | 0 | 15 | 37 | 10.1 | 0 | 0 | 11.34 | 37 | 10.1 | 130 | 0 | 10.38 | 32 | 90 | 93.5546875 | 283.0281 | 90 | 37.04844
5 | 2025-03-05 | 102:00 | 2025-03-05 06:00 | 42 | 41 | 9.5 | 200 | 0 | 40 | 9.5 | 200 | 0 | 40 | 9.5 | 0 | 0 | 16.34 | 40 | 9.5 | 0 | 0 | 15.19 | 39 | 10.1 | 0 | 0 | 15.19 | 39 | 10.1 | 0 | 0 | 15 | 38 | 10.1 | 0 | 0 | 11.53 | 38 | 10.1 | 140 | 0 | 10.38 | 34 | 100 | 94.69807 | 282.4711 | 90 | 36.96446
| 2025-03-05 | 104:00 | 2025-03-05 08:00 | 41 | 41 | 9.3 | 100 | 0 | 41 | 9.2 | 200 | 0 | 40 | 9.2 | 0 | 0 | 15.96 | 40 | 9.5 | 0 | 0 | 16.36 | 40 | 9.6 | 0 | 0 | 16.73 | 41 | 9.9 | 0 | 0 | 15.38 | 39 | 9.9 | 0 | 0 | 15.38 | 37 | 9.9 | 130 | 0 | 11.92 | 34 | 110 | 94.76318 | 282.5414 | 90 | 40.54466
| 2025-03-05 | 106:00 | 2025-03-05 10:00 | 42 | 41 | 9.5 | 150 | 0 | 40 | 9.4 | 150 | 0 | 40 | 9.8 | 0 | 0 | 16.15 | 39 | 9.6 | 0 | 0 | 15.96 | 40 | 10 | 0 | 0 | 16.53 | 40 | 10.1 | 0 | 0 | 15.19 | 39 | 10.1 | 0 | 0 | 15.19 | 38 | 10.1 | 130 | 0 | 11.73 | 34 | 100 | 94.3929 | 280.8216 | 90 | 40.1115
| 2025-03-05 | 108:00 | 2025-03-05 12:00 | 41 | 41 | 9.5 | 200 | 0 | 41 | 9.3 | 150 | 0 | 39 | 9.3 | 0 | 0 | 16.34 | 40 | 9.3 | 0 | 0 | 16015 | 41 | 9.6 | 0 | 0 | 16.34 | 40 | 9.7 | 0 | 0 | 15.57 | 38 | 9.7 | 0 | 0 | 15.57 | 39 | 9.9 | 120 | 0 | 12.11 | 34 | 100 | 94.86084 | 282.8639 | 90 | 7112.19106
| 2025-03-05 | 110:00 | 2025-03-05 14:00 | 43 | 42 | 9.6 | 200 | 0 | 40 | 9.3 | 200 | 0 | 41 | 9.3 | 0 | 0 | 16.15 | 39 | 9.3 | 0 | 0 | 15.96 | 40 | 9.5 | 0 | 0 | 16.15 | 39 | 9.5 | 0 | 0 | 15.38 | 38 | 9.5 | 0 | 0 | 15.38 | 39 | 9.9 | 120 | 0 | 11.73 | 35 | 90 | 94.34407 | 281.8838 | 90 | 40.1115
| 2025-03-05 | 112:00 | 2025-03-05 16:00 | 41 | 42 | 9.4 | 200 | 0 | 40 | 9.3 | 200 | 0 | 40 | 9.2 | 0 | 0 | 16.34 | 39 | 9.4 | 0 | 0 | 16.34 | 39 | 9.2 | 0 | 0 | 15.34 | 40 | 9.4 | 0 | 0 | 14.42 | 40 | 9.4 | 0 | 0 | 14.42 | 40 | 9.6 | 120 | 0 | 12.5 | 35 | 90 | 94.36035 | 284.6844 | 90 | 39.49712
| 2025-03-05 | 114:00 | 2025-03-05 18:00 | 40 | 41 | 9.5 | 200 | 0 | 41 | 9.4 | 200 | 0 | 40 | 9.3 | 0 | 0 | 16.34 | 39 | 9.4 | 0 | 0 | 16.34 | 40 | 9.3 | 0 | 0 | 16.15 | 40 | 9.4 | 0 | 0 | 15.19 | 39 | 9.4 | 0 | 0 | 12.5 | 39 | 9.6 | 130 | 0 | 12.5 | 34 | 100 | 94.7998 | 285.4338 | 90 | 39.34684
| 2025-03-05 | 116:00 | 2025-03-05 20:00 | 39 | 39 | 9.3 | 300 | 0 | 40 | 9.2 | 250 | 0 | 39 | 9.2 | 0 | 0 | 15.76 | 38 | 9.2 | 0 | 0 | 15.38 | 38 | 9.2 | 0 | 0 | 16.34 | 39 | 9.2 | 0 | 0 | 14.42 | 39 | 9.4 | 0 | 0 | 12.5 | 37 | 9.5 | 120 | 0 | 10.57 | 33 | 100 | 94.65332 | 286.627 | 90 | 37.55674
| 2025-03-05 | 118:00 | 2025-03-05 22:00 | 40 | 40 | 9.5 | 300 | 0 | 40 | 9.5 | 250 | 0 | 39 | 9.3 | 0 | 0 | 15.96 | 38 | 9.3 | 0 | 0 | 15 | 38 | 9.3 | 0 | 0 | 15.76 | 38 | 9.2 | 0 | 0 | 14.8 | 38 | 9.4 | 0 | 0 | 12.88 | 37 | 9.5 | 120 | 0 | 10.57 | 30 | 110 | 94.576 | 288.1303 | 90 | 37.55674
| 2025-03-05 | 120:00 | 2025-03-06 | 41 | 40 | 10.5 | 300 | 0 | 41 | 9.4 | 250 | 0 | 40 | 9.5 | 0 | 0 | 16.34 | 39 | 9.3 | 0 | 0 | 14.42 | 39 | 9.2 | 0 | 0 | 16.36 | 38 | 9.2 | 0 | 0 | 15.7 | 38 | 9.5 | 0 | 0 | 12.5 | 36 | 9.4 | 110 | 0 | 10.96 | 31 | 80 | 94.74284 | 288.0023 | 90 | 38.13576
| 2025-03-05 | 122:00 | 2025-03-06 02:00 | 40 | 41 | 11.2 | 300 | 0 | 41 | 9.9 | 250 | 0 | 40 | 9.5 | 0 | 0 | 15.96 | 39 | 9.5 | 0 | 0 | 15 | 39 | 9.3 | 0 | 0 | 15.76 | 38 | 9.3 | 0 | 0 | 15.76 | 39 | 9.5 | 0 | 0 | 12.88 | 39 | 9.3 | 110 | 0 | 10.19 | 32 | 90 | 94.88932 | 288.0079 | 90 | 37.8131
| 2025-03-05 | 124:00 | 2025-03-06 04:00 | 41 | 39 | 10.8 | 300 | 0 | 40 | 10.1 | 250 | 0 | 40 | 9.8 | 0 | 0 | 16.34 | 38 | 9.5 | 0 | 0 | 15.38 | 38 | 9.3 | 0 | 0 | 16.34 | 38 | 9.2 | 0 | 0 | 15.38 | 38 | 9.5 | 0 | 0 | 12.5 | 38 | 9.3 | 110 | 0 | 10.57 | 32 | 90 | 93.79069 | 288.117 | 90 | 38.23742
6 | 2025-03-06 | 126:00 | 2025-03-06 06:00 | 40 | 40 | 10 | 250 | 0 | 40 | 10.1 | 250 | 0 | 39 | 9.8 | 0 | 0 | 17.19 | 37 | 9.5 | 0 | 0 | 15.38 | 38 | 9.5 | 0 | 0 | 15.78 | 39 | 9.2 | 0 | 0 | 15.76 | 38 | 9.5 | 0 | 0 | 12.5 | 38 | 9.5 | 100 | 0 | 10.57 | 32 | 80 | 94.39697 | 287.3825 | 90 | 38.53356
| 2025-03-06 | 128:00 | 2025-03-06 08:00 | 40 | 39 | 10.5 | 250 | 0 | 37 | 10.1 | 250 | 0 | 40 | 10 | 0 | 0 | 15.38 | 38 | 9.7 | 0 | 0 | 17.3 | 39 | 9.5 | 0 | 0 | 15.38 | 40 | 9.3 | 0 | 0 | 16.34 | 38 | 9.3 | 0 | 0 | 12.5 | 38 | 9.3 | 90 | 0 | 10.57 | 33 | 80 | 94.74284 | 287.4511 | 90 | 38.66174
| 2025-03-06 | 130:00 | 2025-03-06 10:00 | 42 | 42 | 11.2 | 200 | 0 | 38 | 9.3 | 250 | 0 | 39 | 9.4 | 0 | 0 | 15.57 | 38 | 9.7 | 0 | 0 | 16.92 | 39 | 9.5 | 0 | 0 | 15.76 | 40 | 9.3 | 0 | 0 | 16.53 | 0 | 0 | 0 | 0 | 0 | 40 | 9.1 | 100 | 0 | 11.53 | 32 | 90 | 93.78662 | 285.5052 | 90 | 33.72902
| 2025-03-06 | 132:00 | 2025-03-06 12:00 | 40 | 39 | 11.1 | 350 | 0 | 37 | 10.5 | 500 | 0 | 38 | 9.5 | 0 | 0 | 15.38 | 41 | 10 | 0 | 0 | 17.3 | 40 | 9.6 | 0 | 0 | 15.38 | 40 | 9.4 | 0 | 0 | 16.34 | 0 | 0 | 0 | 0 | 0 | 38 | 9.8 | 120 | 0 | 11.57 | 33 | 100 | 94.55973 | 283.7879 | 90 | 33.57874
| 2025-03-06 | 134:00 | 2025-03-06 14:00 | 42 | 40 | 10.8 | 300 | 0 | 39 | 10.6 | 400 | 0 | 38 | 9.6 | 0 | 0 | 15.38 | 39 | 10.1 | 0 | 0 | 17.5 | 39 | 9.6 | 0 | 0 | 15 | 39 | 9.5 | 0 | 0 | 16.53 | 0 | 0 | 0 | 0 | 0 | 38 | 9.8 | 120 | 0 | 11.15 | 33 | 90 | 94.46614 | 282.7387 | 90 | 33.39752
| 2025-03-06 | 136:00 | 2025-03-06 16:00 | 0 | 0 | 0 | 0 | 0 | 0 | 0 | 0 | 0 | 0 | 0 | 0 | 0 | 0 | 0 | 0 | 0 | 0 | 0 | 0 | 0 | 0 | 0 | 0 | 0 | 0 | 0 | 0 | 0 | 0 | 0 | 0 | 0 | 0 | 0 | 0 | 0 | 0 | 0 | 0 | 0 | 94.58821 | 282.6728 | 90 | 0
| 2025-03-06 | 138:00 | 2025-03-06 18:00 | 44 | 42 | 10.4 | 300 | 0 | 41 | 10.4 | 400 | 0 | 40 | 10.1 | 0 | 0 | 15.76 | 41 | 9.9 | 0 | 0 | 16.15 | 41 | 9.2 | 0 | 0 | 14.42 | 35 | 9.5 | 0 | 0 | 15.38 | 0 | 0 | 0 | 0 | 0 | 37 | 9.8 | 110 | 0 | 10 | 34 | 80 | 94.7265625 | 239.4242 | 90 | 31.69582
| 2025-03-06 | 140:00 | 2025-03-06 20:00 | 40 | 39 | 10.2 | 250 | 0 | 38 | 10.3 | 300 | 0 | 38 | 10.1 | 0 | 0 | 15.38 | 37 | 10.1 | 0 | 0 | 15.96 | 38 | 9.8 | 0 | 0 | 16.34 | 37 | 9.6 | 0 | 0 | 15.38 | 37 | 9.5 | 0 | 0 | 11.53 | 33 | 9.4 | 120 | 0 | 10.96 | 29 | 100 | 94.48242 | 285.629 | 90 | 37.8131
| 2025-03-06 | 142:00 | 2025-03-06 22:00 | 40 | 41 | 10.9 | 200 | 0 | 41 | 10.4 | 250 | 0 | 38 | 10.2 | 0 | 0 | 16.34 | 38 | 10.2 | 0 | 0 | 15.38 | 38 | 10.1 | 0 | 0 | 15.38 | 36 | 9.6 | 0 | 0 | 15.19 | 37 | 9.5 | 0 | 0 | 11.53 | 37 | 9.5 | 150 | 0 | 10.96 | 29 | 110 | 94.37256 | 286.5911 | 90 | 37.47276
| 2025-03-06 | 144:00 | 2025-03-07 | - | 41 | 10.5 | 200 | 0 | 41 | 10.4 | 250 | 0 | 39 | 10.2 | 0 | 0 | 16.73 | 38 | 10.2 | 0 | 0 | 15.9 | 37 | 10.1 | 0 | 0 | 15.38 | 37 | 9.5 | 0 | 0 | 15.19 | 37 | 9.5 | 0 | 0 | 11.92 | 36 | 9.7 | 150 | 0 | 10.57 | 30 | 110 | 94.6818 | 282.9846 | 90 | 37.87498
| 2025-03-06 | 146:00 | 2025-03-07 02:00 | - | 40 | 10.3 | 200 | 0 | 39 | 10.3 | 250 | 0 | 38 | 10.2 | 0 | 0 | 16.73 | 37 | 10.2 | 0 | 0 | 15.9 | 37 | 10 | 0 | 0 | 15.19 | 38 | 9.5 | 0 | 0 | 15 | 36 | 9.5 | 0 | 0 | 11.34 | 36 | 9.6 | 130 | 0 | 10.57 | - | - | 94.71842 | 264.5137 | 90 | 37.45066
| 2025-03-06 | 148:00 | 2025-03-07 04:00 | - | 40 | 10.3 | 200 | 0 | 39 | 10.3 | 250 | 0 | 38 | 10.2 | 0 | 0 | 15.96 | 39 | 10.2 | 0 | 0 | 15.38 | 39 | 10 | 0 | 0 | 15.19 | 38 | 9.5 | 0 | 0 | 14.8 | 36 | 9.5 | 0 | 0 | 11.34 | 35 | 9.6 | 130 | 0 | 10.19 | - | - | 94.71842 | 264.5137 | 90 | 36.62412
7 | 2025-03-07 | 150:00 | 2025-03-07 06:00 | - | 40 | 10.3 | 200 | 0 | 40 | 10.3 | 250 | 0 | 38 | 10.2 | 0 | 0 | 16.34 | 38 | 10.2 | 0 | 0 | 15.38 | 38 | 10 | 0 | 0 | 15.19 | 38 | 9.5 | 0 | 0 | 15 | 37 | 9.5 | 0 | 0 | 11.53 | 36 | 9.6 | 130 | 0 | 10.57 | - | - | 93.80696 | 265.1421 | 90 | 37.13242
| 2025-03-07 | 152:00 | 2025-03-07 08:00 | 0 | 41 | 10.2 | 100 | 0 | 39 | 10.3 | 250 | 0 | 40 | 10.2 | 0 | 0 | 14.42 | 39 | 10.1 | 0 | 0 | 15.38 | 40 | 10.2 | 0 | 0 | 16.34 | 36 | 10.9 | 0 | 0 | 16.34 | 35 | 10.2 | 0 | 0 | 6.73 | 37 | 10.6 | 130 | 0 | 11.53 | 0 | 0 | 94.14469 | 316.1484 | 90 | 35.68708
| 2025-03-07 | 154:00 | 2025-03-07 10:00 | 0 | 41 | 10.2 | 100 | 0 | 40 | 10.3 | 250 | 0 | 40 | 10.2 | 0 | 0 | 14.8 | 39 | 10 | 0 | 0 | 15.76 | 39 | 10.2 | 0 | 0 | 16.15 | 36 | 10.9 | 0 | 0 | 16.34 | 36 | 10.2 | 0 | 0 | 6.92 | 37 | 10.6 | 130 | 0 | 11.92 | 0 | 0 | 94.64925 | 264.7902 | 90 | 36.19538
| 2025-03-07 | 156:00 | 2025-03-07 12:00 | 0 | 41 | 10.2 | 100 | 0 | 40 | 10.3 | 250 | 0 | 39 | 10.4 | 0 | 0 | 14.42 | 40 | 10.2 | 0 | 0 | 15.19 | 39 | 10.2 | 0 | 0 | 15.19 | 35 | 10.4 | 0 | 0 | 16.15 | 36 | 10.1 | 0 | 0 | 8.65 | 36 | 10.4 | 130 | 0 | 11.53 | 0 | 0 | 94.6818 | 281.9981 | 90 | 35.85946
| 2025-03-07 | 158:00 | 2025-03-07 14:00 | 0 | 41 | 10.2 | 100 | 0 | 39 | 10.2 | 250 | 0 | 39 | 10.4 | 0 | 0 | 14.23 | 39 | 10.3 | 0 | 0 | 15.38 | 40 | 10.1 | 0 | 0 | 15.57 | 36 | 10.2 | 0 | 0 | 15.96 | 38 | 9.7 | 0 | 0 | 9.61 | 34 | 10 | 120 | 0 | 11.73 | 0 | 0 | 94.44173 | 278.1436 | 90 | 36.45616
| 2025-03-07 | 160:00 | 2025-03-07 16:00 | 0 | 41 | 10.3 | 100 | 0 | 39 | 10.2 | 250 | 0 | 38 | 10.6 | 0 | 0 | 13.46 | 40 | 10.5 | 0 | 0 | 15.38 | 39 | 10.3 | 0 | 0 | 15.38 | 34 | 9.9 | 0 | 0 | 14.42 | 39 | 9.3 | 0 | 0 | 10.57 | 34 | 9.7 | 110 | 0 | 11.53 | 0 | 0 | 94.66145 | 236.5742 | 90 | 35.68708
| 2025-03-07 | 162:00 | 2025-03-07 18:00 | 37 | 40 | 10.7 | 150 | 0 | 39 | 10.2 | 8.65 | 0 | 39 | 10.4 | 0 | 0 | 8.65 | 39 | 10.3 | 0 | 0 | 15.57 | 36 | 10.1 | 0 | 0 | 15.96 | 38 | 9.7 | 0 | 0 | 15.38 | 35 | 10 | 0 | 0 | 10.57 | 35 | 10 | 110 | 0 | 11.92 | 29 | 80 | 94.67773 | 260.0024 | 90 | 34.4981
| 2025-03-07 | 164:00 | 2025-03-07 20:00 | 38 | 39 | 11.3 | 200 | 0 | 39 | 10.6 | 250 | 0 | 39 | 10.3 | 0 | 0 | 9.23 | 39 | 10.2 | 0 | 0 | 15.38 | 39 | 10 | 0 | 0 | 16.34 | 34 | 9.9 | 0 | 0 | 15.38 | 36 | 9.6 | 0 | 0 | 12.5 | 34 | 9.5 | 110 | 0 | 10.57 | 28 | 80 | 94.49055 | 282.1078 | 90 | 35.0948
| 2025-03-07 | 166:00 | 2025-03-07 22:00 | 35 | 39 | 11 | 200 | 0 | 39 | 10.8 | 250 | 0 | 38 | 10.4 | 0 | 0 | 4.8 | 38 | 10.3 | 0 | 0 | 15.76 | 37 | 10.2 | 0 | 0 | 15.96 | 36 | 10 | 0 | 0 | 15.76 | 36 | 9.7 | 0 | 0 | 12.5 | 37 | 9.7 | 110 | 0 | 10.19 | 29 | 90 | 94.47428 | 283.8152 | 90 | 33.13674
| 2025-03-07 | 168:00 | 2025-03-08 | 41 | 39 | 11 | 150 | 0 | 39 | 10.8 | 200 | 0 | 38 | 10.7 | 0 | 0 | 12.88 | 38 | 10.7 | 0 | 0 | 15.34 | 38 | 10.4 | 0 | 0 | 14.42 | 34 | 10.1 | 0 | 0 | 14.42 | 34 | 10 | 0 | 0 | 11.53 | 34 | 9.8 | 120 | 0 | 12.5 | 30 | 100 | 52.57975 | 392.2167 | 90 | 35.84178
| 2025-03-07 | 170:00 | 2025-03-08 02:00 | 40 | 38 | 11 | 150 | 0 | 38 | 11 | 200 | 0 | 37 | 10.7 | 0 | 0 | 15.38 | 37 | 10.7 | 0 | 0 | 10.57 | 37 | 10.3 | 0 | 0 | 10.57 | 35 | 10.1 | 0 | 0 | 13.07 | 35 | 10 | 0 | 0 | 11.92 | 35 | 9.8 | 120 | 0 | 11.92 | 29 | 100 | 55.75765 | 381.4077 | 90 | 32.45606
| 2025-03-07 | 172:00 | 2025-03-08 04:00 | 40 | 40 | 11 | 150 | 0 | 40 | 11 | 200 | 0 | 38 | 10.8 | 0 | 0 | 14.42 | 38 | 10.8 | 0 | 0 | 12.5 | 38 | 10.6 | 0 | 0 | 12.5 | 34 | 10.4 | 0 | 0 | 9.61 | 35 | 10.2 | 0 | 0 | 12.5 | 36 | 10 | 130 | 0 | 12.5 | 27 | 100 | 58.42692 | 375.6107 | 90 | 32.72126
8 | 2025-03-08 | 174:00 | 2025-03-08 06:00 | 40 | 39 | 11 | 150 | 0 | 39 | 10.9 | 200 | 0 | 38 | 10.9 | 0 | 0 | 16.34 | 38 | 10.7 | 0 | 0 | 12.38 | 37 | 10.7 | 0 | 0 | 14.42 | 35 | 10.5 | 0 | 0 | 10.57 | 36 | 10.2 | 0 | 0 | 7.69 | 35 | 10.1 | 130 | 0 | 12.5 | 26 | 110 | 60.91716 | 368.0427 | 90 | 32.6638
| 2025-03-08 | 176:00 | 2025-03-08 08:00 | 42 | 42 | 11.2 | 250 | 0 | 42 | 11.3 | 250 | 0 | 40 | 11.3 | 0 | 0 | 14.42 | 39 | 11.2 | 0 | 0 | 13.46 | 38 | 11 | 0 | 0 | 16.34 | 37 | 10.8 | 0 | 0 | 12.5 | 37 | 10.6 | 0 | 0 | 5.76 | 72 | 10.4 | 150 | 0 | 12.5 | 33 | 150 | 62.41048 | 364.8275 | 90 | 33.14116
| 2025-03-08 | 178:00 | 2025-03-08 10:00 | 0 | 42 | 11.1 | 250 | 0 | 43 | 11.2 | 250 | 0 | 40 | 11.3 | 0 | 0 | 15 | 40 | 11.2 | 0 | 0 | 13.84 | 38 | 11 | 0 | 0 | 16.15 | 37 | 10.8 | 0 | 0 | 12.88 | 36 | 10.7 | 0 | 0 | 5.97 | 36 | 10.4 | 150 | 0 | 12.5 | 32 | 130 | 62.65462 | 365.9734 | 90 | 33.74228
| 2025-03-08 | 180:00 | 2025-03-08 12:00 | 0 | 41 | 11 | 250 | 0 | 42 | 11.2 | 250 | 0 | 39 | 11.3 | 0 | 0 | 14.61 | 39 | 11.2 | 0 | 0 | 13.65 | 37 | 11 | 0 | 0 | 15.96 | 38 | 10.9 | 0 | 0 | 12.3 | 37 | 10.7 | 0 | 0 | 6.73 | 36 | 10.4 | 140 | 0 | 12.69 | 30 | 120 | 62.3291 | 367.8865 | 90 | 33.56548
| 2025-03-08 | 182:00 | 2025-03-08 14:00 | 0 | 40 | 11 | 250 | 0 | 40 | 11 | 200 | 0 | 39 | 11.2 | 0 | 0 | 13.46 | 38 | 11.2 | 0 | 0 | 13.26 | 37 | 10.9 | 0 | 0 | 15 | 37 | 10.9 | 0 | 0 | 12.5 | 37 | 10.6 | 0 | 0 | 5.96 | 36 | 10.4 | 120 | 0 | 12.5 | 0 | 0 | 61.49902 | 370.9629 | 90 | 32.12456
| 2025-03-08 | 184:00 | 2025-03-08 16:00 | 0 | 38 | 10.9 | 250 | 0 | 38 | 11 | 200 | 0 | 36 | 11.2 | 0 | 0 | 10.57 | 39 | 11.2 | 0 | 0 | 13.46 | 38 | 10.9 | 0 | 0 | 14.42 | 36 | 10.9 | 0 | 0 | 12.5 | 37 | 10.6 | 0 | 0 | 5.76 | 36 | 10.4 | 110 | 0 | 12.5 | 0 | 0 | 0 | 387.7537 | 90 | 30.59082
| 2025-03-08 | 186:00 | 2025-03-08 18:00 | 42 | 40 | 10.4 | 200 | 0 | 41 | 11.1 | 200 | 0 | 37 | 11.2 | 0 | 0 | 14.42 | 39 | 11.1 | 0 | 0 | 13.46 | 39 | 11 | 0 | 0 | 15.38 | 37 | 10.9 | 0 | 0 | 12.5 | 37 | 10.7 | 0 | 0 | 5.96 | 37 | 10.5 | 110 | 0 | 12.5 | 25 | 80 | 78.05176 | 359.8904 | 90 | 32.80524
| 2025-03-08 | 188:00 | 2025-03-08 20:00 | 40 | 39 | 10.2 | 250 | 0 | 40 | 10.8 | 200 | 0 | 39 | 10.9 | 0 | 0 | 13.46 | 38 | 10.9 | 0 | 0 | 13.84 | 37 | 10.9 | 0 | 0 | 15.38 | 35 | 10.8 | 0 | 0 | 12.5 | 34 | 10.7 | 0 | 0 | 5.76 | 34 | 10.3 | 150 | 0 | 12.5 | 27 | 110 | 78.20231 | 395.6578 | 90 | 32.46048
| 2025-03-08 | 190:00 | 2025-03-08 22:00 | 40 | 39 | 11 | 350 | 0 | 39 | 10.8 | 300 | 0 | 39 | 10.9 | 0 | 0 | 15 | 39 | 10.8 | 0 | 0 | 12.5 | 38 | 10.8 | 0 | 0 | 13.46 | 36 | 10.8 | 0 | 0 | 13.07 | 36 | 10.8 | 0 | 0 | 8.65 | 34 | 10.4 | 130 | 0 | 7.69 | 28 | 110 | 76.953125 | 395.7047 | 90 | 31.10354
| 2025-03-08 | 192:00 | 2025-03-09 | 44 | 40 | 10.9 | 350 | 0 | 40 | 11 | 300 | 0 | 38 | 10.8 | 0 | 0 | 18.26 | 38 | 10.8 | 0 | 0 | 10.57 | 39 | 10.9 | 0 | 0 | 12.5 | 36 | 10.6 | 0 | 0 | 12.5 | 34 | 10.8 | 0 | 0 | 10.57 | 33 | 10.7 | 140 | 0 | 5.76 | 28 | 100 | 77.22982 | 394.9191 | 90 | 31.01072
| 2025-03-08 | 194:00 | 2025-03-09 02:00 | 43 | 40 | 10.9 | 350 | 0 | 40 | 10.9 | 300 | 0 | 39 | 10.8 | 0 | 0 | 17.88 | 38 | 10.8 | 0 | 0 | 12.88 | 39 | 10.9 | 0 | 0 | 12.5 | 37 | 10.6 | 0 | 0 | 11.92 | 35 | 10.8 | 0 | 0 | 10.19 | 34 | 10.7 | 140 | 0 | 7.69 | 28 | 100 | 77.53092 | 394.9679 | 90 | 32.29252
| 2025-03-08 | 196:00 | 2025-03-09 04:00 | 42 | 40 | 10.9 | 300 | 0 | 40 | 10.8 | 300 | 0 | 39 | 10.8 | 0 | 0 | 18.26 | 38 | 10.8 | 0 | 0 | 14.42 | 38 | 10.9 | 0 | 0 | 11.53 | 39 | 10.8 | 0 | 0 | 9.61 | 35 | 10.8 | 0 | 0 | 11.53 | 35 | 10.8 | 120 | 0 | 11.53 | 29 | 110 | 76.72933 | 394.67 | 90 | 33.98096
9 | 2025-03-09 | 198:00 | 2025-03-09 06:00 | 42 | 40 | 10.9 | 300 | 0 | 40 | 10.8 | 300 | 0 | 39 | 10.8 | 0 | 0 | 18.26 | 38 | 10.9 | 0 | 0 | 14.8 | 38 | 10.9 | 0 | 0 | 14.42 | 38 | 10.8 | 0 | 0 | 10.57 | 35 | 10.8 | 0 | 0 | 8.65 | 35 | 10.8 | 120 | 0 | 15.38 | 28 | 110 | 76.53402 | 395.0772 | 90 | 36.27936
| 2025-03-09 | 200:00 | 2025-03-09 08:00 | 0 | 41 | 9.6 | 250 | 0 | 42 | 10.5 | 300 | 0 | 43 | 10.7 | 0 | 0 | 18.07 | 39 | 10.9 | 0 | 0 | 15.18 | 39 | 10.9 | 0 | 0 | 12.5 | 37 | 10.8 | 0 | 0 | 11.53 | 37 | 10.8 | 0 | 0 | 7.69 | 38 | 10.9 | 160 | 0 | 15.38 | 30 | 120 | 77.535 | 394.1365 | 90 | 35.5147
| 2025-03-09 | 202:00 | 2025-03-09 10:00 | 0 | 43 | 9.5 | 200 | 0 | 43 | 10.3 | 300 | 0 | 42 | 10.6 | 0 | 0 | 18.26 | 39 | 10.9 | 0 | 0 | 15.38 | 39 | 10.9 | 0 | 0 | 12.11 | 38 | 10.8 | 0 | 0 | 11.53 | 37 | 10.8 | 0 | 0 | 7.69 | 37 | 10.9 | 180 | 0 | 15.37 | 31 | 100 | 77.6123 | 392.1316 | 90 | 35.51028
| 2025-03-09 | 204:00 | 2025-03-09 12:00 | 0 | 43 | 9.5 | 20 | 0 | 42 | 10 | 250 | 0 | 42 | 10.2 | 0 | 0 | 18.26 | 39 | 10.6 | 0 | 0 | 15.19 | 39 | 10.6 | 0 | 0 | 12.5 | 39 | 10.8 | 0 | 0 | 11.53 | 38 | 10.8 | 0 | 0 | 7.69 | 38 | 10.8 | 150 | 0 | 15.57 | 31 | 100 | 78.30404 | 390.7867 | 90 | 35.68708
| 2025-03-09 | 206:00 | 2025-03-09 14:00 | 0 | 42 | 9.2 | 200 | 0 | 42 | 9.8 | 250 | 0 | 41 | 10 | 0 | 0 | 17.88 | 38 | 10.4 | 0 | 0 | 15.38 | 38 | 10.4 | 0 | 0 | 12.11 | 39 | 10.9 | 0 | 0 | 11.34 | 37 | 10.8 | 0 | 0 | 7.69 | 37 | 10.8 | 180 | 0 | 15.38 | 30 | 110 | 70.31657 | 389.1193 | 90 | 35.26276
| 2025-03-09 | 208:00 | 2025-03-09 16:00 | 42 | 42 | 9.9 | 200 | 0 | 41 | 9.9 | 250 | 0 | 39 | 10.4 | 0 | 0 | 17.88 | 39 | 10.4 | 0 | 0 | 15.19 | 39 | 10.5 | 0 | 0 | 12.11 | 38 | 10.8 | 0 | 0 | 11.34 | 38 | 10.9 | 0 | 0 | 7.69 | 38 | 10.9 | 190 | 0 | 15.57 | 32 | 130 | 65.25879 | 387.1137 | 90 | 35.26276
| 2025-03-09 | 210:00 | 2025-03-09 18:00 | 40 | 41 | 10.4 | 200 | 0 | 41 | 10.5 | 250 | 0 | 39 | 10.6 | 0 | 0 | 18.07 | 38 | 10.5 | 0 | 0 | 15.19 | 38 | 10.5 | 0 | 0 | 12.5 | 38 | 10.8 | 0 | 0 | 11.53 | 37 | 10.9 | 0 | 0 | 7.69 | 37 | 10.9 | 190 | 0 | 15.38 | 30 | 130 | 65.61687 | 386.3374 | 90 | 35.51912
| 2025-03-09 | 212:00 | 2025-03-09 20:00 | 40 | 42 | 10.5 | 300 | 0 | 40 | 10 | 300 | 0 | 39 | 10.1 | 0 | 0 | 16.92 | 40 | 10.1 | 0 | 0 | 15.38 | 39 | 10.3 | 0 | 0 | 15 | 38 | 10.6 | 0 | 0 | 10.61 | 37 | 10.7 | 0 | 0 | 8.65 | 35 | 10.8 | 150 | 0 | 12.88 | 29 | 130 | 66.16618 | 386.1927 | 90 | 35.11248
| 2025-03-09 | 214:00 | 2025-03-09 22:00 | 36 | 41 | 11 | 250 | 0 | 42 | 10.1 | 250 | 0 | 40 | 10.1 | 0 | 0 | 16.73 | 40 | 10.1 | 0 | 0 | 15.38 | 39 | 10.3 | 0 | 0 | 15 | 39 | 10.4 | 0 | 0 | 11.92 | 38 | 10.7 | 0 | 0 | 9.03 | 36 | 10.8 | 180 | 0 | 15 | 32 | 130 | 66.35742 | 385.9963 | 90 | 36.71252
| 2025-03-09 | 216:00 | 2025-03-10 | 40 | 41 | 11 | 250 | 0 | 42 | 10.2 | 250 | 0 | 41 | 10 | 0 | 0 | 17.3 | 40 | 10 | 0 | 0 | 15.76 | 39 | 10.1 | 0 | 0 | 14.47 | 40 | 10.1 | 0 | 0 | 11.53 | 38 | 10.3 | 0 | 0 | 8.65 | 37 | 10.4 | 170 | 0 | 15.38 | 30 | 130 | 66.58528 | 385.5138 | 90 | 36.72578
| 2025-03-09 | 218:00 | 2025-03-10 02:00 | 34 | 40 | 11 | 300 | 0 | 41 | 10.5 | 300 | 0 | 40 | 10.5 | 0 | 0 | 17.69 | 40 | 10.1 | 0 | 0 | 15.38 | 38 | 10.1 | 0 | 0 | 14.33 | 38 | 10.1 | 0 | 0 | 11.73 | 38 | 10.3 | 0 | 0 | 8.65 | 37 | 10.4 | 160 | 0 | 14.8 | 30 | 150 | 66.68701 | 387.5483 | 90 | 36.50036
| 2025-03-09 | 220:00 | 2025-03-10 04:00 | 40 | 39 | 11 | 300 | 0 | 41 | 11 | 300 | 0 | 40 | 10.9 | 0 | 0 | 18.28 | 40 | 10.3 | 0 | 0 | 15.76 | 39 | 10.1 | 0 | 0 | 13.46 | 38 | 10.1 | 0 | 0 | 11.92 | 40 | 10.3 | 0 | 0 | 8.65 | 39 | 10.4 | 180 | 0 | 15 | 30 | 150 | 66.11735 | 388.424 | 90 | 36.71694
10 | 2025-03-10 | 222:00 | 2025-03-10 06:00 | 44 | 40 | 10.8 | 250 | 0 | 41 | 10.9 | 300 | 0 | 40 | 10.8 | 0 | 0 | 17.69 | 40 | 10.3 | 0 | 0 | 15.38 | 38 | 10.1 | 0 | 0 | 15 | 39 | 10.1 | 0 | 0 | 11.53 | 40 | 10.3 | 0 | 0 | 8.65 | 38 | 10.4 | 180 | 0 | 15 | 30 | 150 | 66.45914 | 386.8825 | 90 | 36.7965
| 2025-03-10 | 224:00 | 2025-03-10 08:00 | 41 | 60 | 0 | 300 | 0 | 41 | 0 | 350 | 0 | 40 | 0 | 0 | 0 | 17.58 | 39 | 0 | 0 | 0 | 15.52 | 40 | 0 | 0 | 0 | 13.46 | 38 | 0 | 0 | 0 | 9.61 | 38 | 0 | 200 | 0 | 7.5 | 38 | 0 | 230 | 0 | 14.42 | 33 | 150 | 72.4609375 | 389.8025 | 90 | 34.51578
| 2025-03-10 | 226:00 | 2025-03-10 10:00 | 33 | 40 | 11.3 | 250 | 0 | 39 | 11.3 | 250 | 0 | 39 | 10.8 | 0 | 0 | 17.58 | 39 | 10.8 | 0 | 0 | 15.38 | 39 | 10.7 | 0 | 0 | 13.46 | 38 | 10.6 | 0 | 0 | 10.57 | 38 | 10.2 | 0 | 0 | 7.69 | 38 | 10.1 | 230 | 0 | 15.19 | 33 | 160 | 72.30631 | 391.7201 | 90 | 35.30254
| 2025-03-10 | 228:00 | 2025-03-10 12:00 | 42 | 41 | 10.1 | 250 | 0 | 39 | 10.1 | 250 | 0 | 39 | 10.9 | 0 | 0 | 18.07 | 40 | 10.9 | 0 | 0 | 15.57 | 39 | 10.6 | 0 | 0 | 13.46 | 39 | 10.5 | 0 | 0 | 9.61 | 39 | 10.2 | 0 | 0 | 7.69 | 38 | 10.2 | 170 | 0 | 14.42 | 32 | 140 | 72.111 | 391.0343 | 90 | 34.83844
| 2025-03-10 | 230:00 | 2025-03-10 14:00 | 43 | 40 | 10.4 | 200 | 0 | 39 | 10.4 | 200 | 0 | 39 | 10.9 | 0 | 0 | 18.07 | 39 | 10.8 | 0 | 0 | 15.75 | 39 | 10.8 | 0 | 0 | 13.46 | 38 | 10.6 | 0 | 0 | 10.57 | 38 | 10.4 | 200 | 0 | 7.69 | 0 | 0 | 0 | 0 | 0 | 33 | 150 | 71.42741 | 392.5693 | 90 | 28.96868
| 2025-03-10 | 232:00 | 2025-03-10 16:00 | 45 | 37 | 11.9 | 1000 | 0 | 38 | 11.9 | 700 | 0 | 38 | 11.4 | 0 | 0 | 11.57 | 37 | 11.1 | 0 | 0 | 15.76 | 38 | 10.9 | 0 | 0 | 12.5 | 37 | 10.8 | 0 | 0 | 10.57 | 37 | 10.6 | 200 | 0 | 8.07 | 0 | 0 | 0 | 0 | 13.46 | 31 | 150 | 0 | 391.8031 | 90 | 31.79306
| 2025-03-10 | 234:00 | 2025-03-10 18:00 | 38 | 39 | 11 | 800 | 0 | 39 | 11.2 | 700 | 0 | 39 | 11.2 | 0 | 0 | 11.53 | 37 | 10.9 | 0 | 0 | 15.38 | 37 | 10.8 | 0 | 0 | 12.5 | 38 | 10.8 | 0 | 0 | 9.61 | 39 | 10.6 | 210 | 0 | 8.07 | 0 | 0 | 0 | 0 | 13.16 | 33 | 170 | 79.15853 | 308.3813 | 90 | 31.0505
| 2025-03-10 | 236:00 | 2025-03-10 20:00 | 39 | 40 | 10 | 250 | 0 | 40 | 10.8 | 300 | 0 | 40 | 11.1 | 0 | 0 | 17.88 | 40 | 10.9 | 0 | 0 | 15.76 | 39 | 10.9 | 0 | 0 | 14.23 | 38 | 10.8 | 0 | 0 | 12.11 | 38 | 10.8 | 0 | 0 | 10.19 | 39 | 10.6 | 170 | 0 | 15.19 | 34 | 60 | 79.89095 | 393.9431 | 90 | 37.72912
| 2025-03-10 | 238:00 | 2025-03-10 22:00 | 40 | 40 | 10.7 | 250 | 0 | 39 | 10.9 | 250 | 0 | 40 | 11.1 | 0 | 0 | 16.73 | 40 | 11.1 | 0 | 0 | 16.34 | 40 | 10.8 | 0 | 0 | 14.03 | 37 | 10.9 | 0 | 0 | 11.53 | 39 | 10.8 | 0 | 0 | 10.57 | 38 | 10.6 | 180 | 0 | 15 | 34 | 80 | 80.11068 | 393.4594 | 90 | 37.2164
| 2025-03-10 | 240:00 | 2025-03-11 | 40 | 39 | 11.5 | 300 | 0 | 39 | 11.1 | 250 | 0 | 40 | 11.1 | 0 | 0 | 16.34 | 40 | 11.1 | 0 | 0 | 17.3 | 39 | 11 | 0 | 0 | 13.46 | 39 | 10.9 | 0 | 0 | 11.53 | 40 | 10.9 | 0 | 0 | 9.61 | 39 | 10.7 | 180 | 0 | 14.42 | 34 | 150 | 80.35482 | 393.0407 | 90 | 36.53572
| 2025-03-10 | 242:00 | 2025-03-11 02:00 | 42 | 40 | 0 | 250 | 0 | 40 | 0 | 300 | 0 | 40 | 0 | 0 | 0 | 16.73 | 39 | 0 | 0 | 0 | 16.73 | 40 | 0 | 0 | 0 | 14.23 | 39 | 0 | 0 | 0 | 12.5 | 40 | 0 | 0 | 0 | 8.65 | 39 | 0 | 200 | 0 | 14.8 | 34 | 160 | 80.17171 | 391.6616 | 90 | 36.96888
| 2025-03-10 | 244:00 | 2025-03-11 04:00 | 42 | 42 | 0 | 250 | 0 | 40 | 0 | 250 | 0 | 40 | 0 | 0 | 0 | 17.3 | 40 | 0 | 0 | 0 | 16.34 | 39 | 0 | 0 | 0 | 14.42 | 39 | 0 | 0 | 0 | 11.52 | 40 | 0 | 0 | 0 | 9.03 | 39 | 0 | 200 | 0 | 14.42 | 32 | 170 | 79.93164 | 392.0323 | 90 | 36.69926
11 | 2025-03-11 | 246:00 | 2025-03-11 06:00 | 43 | 42 | 0 | 250 | 0 | 41 | 0 | 250 | 0 | 40 | 0 | 0 | 0 | 16.34 | 40 | 0 | 0 | 0 | 18.26 | 39 | 0 | 0 | 0 | 11.53 | 40 | 0 | 0 | 0 | 13.4 | 39 | 0 | 0 | 0 | 11.53 | 39 | 0 | 200 | 0 | 14.42 | 34 | 140 | 79.90723 | 391.0251 | 90 | 37.78216
| 2025-03-11 | 248:00 | 2025-03-11 08:00 | 43 | 42 | 9.7 | 150 | 0 | 42 | 10.5 | 250 | 0 | 40 | 10.9 | 0 | 0 | 15.38 | 40 | 11 | 0 | 0 | 16.15 | 40 | 11.1 | 0 | 0 | 13.46 | 39 | 11.1 | 0 | 0 | 9.61 | 39 | 11 | 0 | 0 | 9.61 | 39 | 11 | 180 | 0 | 13.46 | 30 | 150 | 80.13102 | 390.2138 | 90 | 34.33014
| 2025-03-11 | 250:00 | 2025-03-11 10:00 | 43 | 42 | 10.7 | 200 | 0 | 40 | 10.5 | 200 | 0 | 39 | 10.9 | 0 | 0 | 11.58 | 39 | 10.9 | 0 | 0 | 16.15 | 39 | 11.1 | 0 | 0 | 12.88 | 38 | 11.1 | 0 | 0 | 9.61 | 39 | 11 | 0 | 0 | 9.61 | 30 | 11 | 190 | 0 | 12.88 | 29 | 150 | 79.54508 | 387.6364 | 90 | 32.13782
| 2025-03-11 | 252:00 | 2025-03-11 12:00 | 43 | 43 | 10 | 200 | 0 | 42 | 10 | 200 | 0 | 39 | 10 | 0 | 0 | 6.73 | 40 | 10 | 0 | 0 | 16.34 | 39 | 11 | 0 | 0 | 13.26 | 39 | 11 | 0 | 0 | 9.8 | 37 | 11 | 0 | 0 | 9.42 | 35 | 11 | 180 | 0 | 12.88 | 28 | 140 | 80.34668 | 387.4884 | 90 | 30.24606
| 2025-03-11 | 254:00 | 2025-03-11 14:00 | 41 | 42 | 10 | 250 | 0 | 43 | 10 | 200 | 0 | 37 | 10 | 0 | 0 | - | 38 | 10 | 0 | 0 | 16.53 | 38 | 10 | 0 | 0 | 13.26 | 39 | 10 | 0 | 0 | 9.8 | 38 | 10 | 0 | 0 | 9.23 | 36 | 11 | 170 | 0 | 12.5 | 28 | 140 | 79.75668 | 386.4835 | 90 | #VALUE!
| 2025-03-11 | 256:00 | 2025-03-11 16:00 | 44 | 41 | 10 | 200 | 0 | 41 | 10 | 250 | 0 | 39 | 10 | 0 | 0 | 11.53 | 39 | 10 | 0 | 0 | 12.5 | 34 | 10 | 0 | 0 | 13.46 | 38 | 10 | 0 | 0 | 9.61 | 38 | 10 | 0 | 0 | 9.61 | 38 | 11 | 150 | 0 | 13.46 | 24 | 110 | 79.56543 | 385.8036 | 90 | 31.01514
| 2025-03-11 | 258:00 | 2025-03-11 18:00 | 41 | 42 | 10 | 200 | 0 | 42 | 10 | 250 | 0 | 40 | 0 | 0 | 0 | 16.34 | 40 | 10 | 0 | 0 | 6.34 | 40 | 10 | 0 | 0 | 13.46 | 39 | 10 | 0 | 0 | 9.61 | 39 | 10 | 0 | 0 | 9.45 | 30 | 10 | 0 | 0 | 13.46 | 0 | 0 | 79.89909 | 388.6997 | 90 | 30.34772
| 2025-03-11 | 260:00 | 2025-03-11 20:00 | 41 | 40 | 11 | 250 | 0 | 41 | 11 | 200 | 0 | 38 | 0 | 0 | 0 | 16.92 | 39 | 0 | 0 | 0 | 6.73 | 38 | 0 | 0 | 0 | 12.5 | 35 | 0 | 0 | 0 | 11.53 | 36 | 0 | 0 | 0 | 11.57 | 37 | 11 | 170 | 0 | 13.38 | 20 | 90 | 65.41748 | 364.0664 | 90 | 32.10246
| 2025-03-11 | 262:00 | 2025-03-11 22:00 | 43 | 43 | 10 | 250 | 0 | 42 | 10 | 200 | 0 | 39 | 0 | 0 | 0 | 18.08 | 38 | 0 | 0 | 0 | 10.57 | 37 | 0 | 0 | 0 | 7.69 | 36 | 0 | 0 | 0 | 11.7 | 38 | 0 | 0 | 0 | 10.38 | 38 | 11 | 180 | 0 | 13.6 | 29 | 100 | 61.66179 | 368.2223 | 90 | 31.83284
| 2025-03-11 | 264:00 | 2025-03-12 | 42 | 41 | 10 | 200 | 0 | 42 | 10 | 200 | 0 | 40 | 0 | 0 | 0 | 17.3 | 39 | 0 | 0 | 0 | 14.42 | 38 | 0 | 0 | 0 | 1.98 | 38 | 0 | 0 | 0 | 11.53 | 38 | 0 | 0 | 0 | 10.57 | 38 | 10 | 150 | 0 | 12.6 | 32 | 100 | 62.5529 | 364.9596 | 90 | 30.2328
| 2025-03-11 | 266:00 | 2025-03-12 02:00 | 41 | 41 | 10 | 200 | 0 | 40 | 10 | 200 | 0 | 40 | 0 | 0 | 0 | 17.5 | 39 | 0 | 0 | 0 | 15 | 38 | 0 | 0 | 0 | 8.65 | 37 | 0 | 0 | 0 | 5.76 | 37 | 0 | 0 | 0 | 10.57 | 37 | 10 | 150 | 0 | 12.5 | 30 | 100 | 62.81331 | 363.3824 | 90 | 30.93116
| 2025-03-11 | 268:00 | 2025-03-12 04:00 | 42 | 41 | 10 | 200 | 0 | 40 | 10 | 200 | 0 | 42 | 0 | 0 | 0 | 17.69 | 40 | 0 | 0 | 0 | 14.83 | 39 | 0 | 0 | 0 | 12.5 | 38 | 0 | 0 | 0 | 3.84 | 38 | 0 | 0 | 0 | 10.38 | 37 | 10 | 180 | 0 | 12.69 | 31 | 110 | 63.33415 | 362.4356 | 90 | 31.79306
12 | 2025-03-12 | 270:00 | 2025-03-12 06:00 | 43 | 41 | 9 | 150 | 0 | 40 | 10 | 200 | 0 | 40 | 0 | 0 | 0 | 17.3 | 39 | 0 | 0 | 0 | 14.03 | 39 | 0 | 0 | 0 | 11.53 | 38 | 0 | 0 | 0 | 8.65 | 39 | 0 | 0 | 0 | 5.76 | 37 | 10 | 180 | 0 | 12.5 | 31 | 130 | 63.4318 | 363.5113 | 90 | 30.83834
| 2025-03-12 | 272:00 | 2025-03-12 08:00 | 44 | 41 | 11 | 200 | 0 | 42 | 9.8 | 200 | 0 | 41 | 9.9 | 0 | 0 | 17.3 | 40 | 10 | 0 | 0 | 15.76 | 39 | 10.2 | 0 | 0 | 10 | 40 | 10.2 | 0 | 0 | 7.69 | 37 | 10.5 | 0 | 0 | 4.42 | 37 | 10.4 | 160 | 0 | 13.46 | 25 | 150 | 63.43994 | 364.0545 | 90 | 30.33446
| 2025-03-12 | 274:00 | 2025-03-12 10:00 | - | 40 | 9.9 | 200 | 0 | 40 | 9.6 | 200 | 0 | 40 | 9.9 | 0 | 0 | 17.11 | 39 | 10 | 0 | 0 | 15.38 | 39 | 10.2 | 0 | 0 | 10.57 | 40 | 10.2 | 0 | 0 | 7.69 | 38 | 10.5 | 0 | 0 | 4.8 | 38 | 10.4 | 150 | 0 | 12.5 | - | - | 62.890625 | 363.5559 | 90 | 30.0781
| 2025-03-12 | 276:00 | 2025-03-12 12:00 | - | 40 | 9.9 | 200 | 0 | 38 | 9.4 | 200 | 0 | 40 | 9.9 | 0 | 0 | 17.3 | 38 | 10.1 | 0 | 0 | 15.38 | 38 | 10.2 | 0 | 0 | 14.42 | 39 | 10.2 | 0 | 0 | 6.19 | 37 | 10.6 | 0 | 0 | 4.8 | 36 | 10.5 | 150 | 0 | 12.5 | - | - | 62.48372 | 365.8855 | 90 | 31.20078
| 2025-03-12 | 278:00 | 2025-03-12 14:00 | 47 | 44 | 9.9 | 200 | 0 | 41 | 9.5 | 200 | 0 | 40 | 10 | 0 | 0 | 17.5 | 39 | 10.1 | 0 | 0 | 15.38 | 39 | 10.2 | 0 | 0 | 14.42 | 38 | 10.2 | 0 | 0 | 4.8 | 38 | 10.6 | 0 | 0 | 4.8 | 39 | 10.3 | 140 | 0 | 11.92 | - | - | 62.52441 | 367.1816 | 90 | 30.41844
| 2025-03-12 | 280:00 | 2025-03-12 16:00 | 43 | 41 | 10.1 | 200 | 0 | 40 | 9.4 | 200 | 0 | 40 | 9.5 | 0 | 0 | 17.11 | 37 | 9.6 | 0 | 0 | 15.19 | 39 | 9.9 | 0 | 0 | 14.42 | 40 | 10 | 0 | 0 | 5.19 | 38 | 10 | 0 | 0 | 10.57 | 38 | 10.1 | 130 | 0 | 5.38 | 28 | 100 | 60.55501 | 370.6244 | 90 | 29.99412
| 2025-03-12 | 282:00 | 2025-03-12 18:00 | 40 | 41 | 10.7 | 250 | 0 | 41 | 10.1 | 200 | 0 | 41 | 10 | 0 | 0 | 17.3 | 40 | 10.1 | 0 | 0 | 15.19 | 38 | 10.1 | 0 | 0 | 14.25 | 39 | 10.2 | 0 | 0 | 5.19 | 38 | 10.2 | 0 | 0 | 10.57 | 38 | 10.2 | 130 | 0 | 4.8 | 27 | 100 | 61.53564 | 371.5723 | 90 | 29.7466
| 2025-03-12 | 284:00 | 2025-03-12 20:00 | 40 | 42 | 10.3 | 300 | 0 | 42 | 9.9 | 200 | 0 | 43 | 9.8 | 0 | 0 | 17.3 | 40 | 9.7 | 0 | 0 | 15.38 | 40 | 9.8 | 0 | 0 | 13.46 | 38 | 9.8 | 0 | 0 | 5.76 | 38 | 10 | 0 | 0 | 11.53 | 39 | 10.1 | 120 | 0 | 6.73 | 32 | 80 | 61.60889 | 373.1245 | 90 | 31.01072
| 2025-03-12 | 286:00 | 2025-03-12 22:00 | 42 | 41 | 9.9 | 200 | 0 | 43 | 9.9 | 200 | 0 | 42 | 9.9 | 0 | 0 | 18.07 | 41 | 9.7 | 0 | 0 | 15.96 | 40 | 9.8 | 0 | 0 | 14.42 | 40 | 9.8 | 0 | 0 | 6.53 | 39 | 10 | 0 | 0 | 11.34 | 38 | 10.1 | 120 | 0 | 8.07 | 32 | 90 | 61.3444 | 376.2118 | 90 | 32.88038
| 2025-03-12 | 288:00 | 2025-03-13 | 41 | 43 | 11.1 | 250 | 0 | 43 | 10.5 | 250 | 0 | 41 | 10.2 | 0 | 0 | 18.26 | 40 | 10 | 0 | 0 | 15.57 | 40 | 9.9 | 0 | 0 | 13.26 | 38 | 9.8 | 0 | 0 | 6.92 | 39 | 10 | 0 | 0 | 11.92 | 38 | 10.1 | 120 | 0 | 14.42 | 33 | 90 | 61.79199 | 374.9896 | 90 | 35.5147
| 2025-03-12 | 290:00 | 2025-03-13 02:00 | 43 | 42 | 11.1 | 250 | 0 | 40 | 10.8 | 250 | 0 | 40 | 10.4 | 0 | 0 | 17.3 | 40 | 10.2 | 0 | 0 | 15.38 | 39 | 9.9 | 0 | 0 | 13.46 | 39 | 9.8 | 0 | 0 | 5.76 | 40 | 9.9 | 0 | 0 | 11.53 | 39 | 9.9 | 150 | 0 | 15.38 | 34 | 120 | 61.5234375 | 375.327 | 90 | 34.83402
| 2025-03-12 | 292:00 | 2025-03-13 04:00 | 45 | 40 | 11 | 300 | 0 | 41 | 10.7 | 250 | 0 | 40 | 10.6 | 0 | 0 | 16.92 | 42 | 10.3 | 0 | 0 | 15.38 | 38 | 9.9 | 0 | 0 | 14.03 | 39 | 9.8 | 0 | 0 | 8.65 | 39 | 9.8 | 0 | 0 | 9.03 | 40 | 9.9 | 170 | 0 | 15.57 | 33 | 130 | 61.4624 | 374.3933 | 90 | 35.17436
13 | 2025-03-13 | 294:00 | 2025-03-13 06:00 | 43 | 43 | 11.2 | 300 | 0 | 41 | 10.9 | 250 | 0 | 42 | 10.7 | 0 | 0 | 17.3 | 40 | 10.5 | 0 | 0 | 15.96 | 39 | 10 | 0 | 0 | 13.46 | 39 | 9.9 | 0 | 0 | 8.84 | 38 | 9.8 | 0 | 0 | 9.23 | 38 | 9.9 | 180 | 0 | 15.76 | 34 | 130 | 62.08 | 373.2 | 90 | 35.6031
| 2025-03-13 | 296:00 | 2025-03-13 08:00 | 0 | 49 | 10.7 | 500 | 0 | 42 | 10.6 | 400 | 0 | 41 | 10.6 | 0 | 0 | 14.42 | 41 | 10.5 | 0 | 0 | 16.34 | 42 | 10.1 | 0 | 0 | 14.47 | 38 | 10.1 | 0 | 0 | 8.7 | 39 | 10 | 0 | 0 | 8.65 | 39 | 9.9 | 150 | 0 | 15.38 | 34 | 120 | 62.19 | 371.71 | 90 | 34.45832
| 2025-03-13 | 298:00 | 2025-03-13 10:00 | 0 | 43 | 10.6 | 350 | 0 | 41 | 10.6 | 300 | 0 | 40 | 10.5 | 0 | 0 | 16.38 | 40 | 10.4 | 0 | 0 | 15.76 | 41 | 10.1 | 0 | 0 | 14.8 | 37 | 10.1 | 0 | 0 | 8.05 | 38 | 10 | 0 | 0 | 9.03 | 38 | 10 | 150 | 0 | 15.76 | 31 | 120 | 70.61 | 381.26 | 90 | 35.26276
| 2025-03-13 | 300:00 | 2025-03-13 12:00 | 0 | 41 | 10.6 | 300 | 0 | 41 | 10.6 | 300 | 0 | 34 | 10.5 | 0 | 0 | 16.38 | 38 | 10.4 | 0 | 0 | 15.76 | 38 | 10.1 | 0 | 0 | 14.8 | 38 | 10 | 0 | 0 | 8.07 | 37 | 10 | 0 | 0 | 8.65 | 37 | 10 | 150 | 0 | 15.75 | 0 | 0 | 70.61 | 393.88 | 90 | 35.09922
| 2025-03-13 | 302:00 | 2025-03-13 14:00 | 0 | 41 | 10.6 | 300 | 0 | 41 | 10.6 | 300 | 0 | 39 | 10.5 | 0 | 0 | 16.38 | 39 | 10.4 | 0 | 0 | 15.76 | 39 | 10.1 | 0 | 0 | 14.42 | 38 | 10 | 0 | 0 | 8.07 | 38 | 10 | 0 | 0 | 9.03 | 38 | 10 | 160 | 0 | 15.76 | 0 | 0 | 70.34 | 393.16 | 90 | 35.10364
| 2025-03-13 | 304:00 | 2025-03-13 16:00 | 0 | 41 | 10.6 | 300 | 0 | 41 | 10.6 | 300 | 0 | 40 | 10.5 | 0 | 0 | 16.54 | 39 | 10.4 | 0 | 0 | 16.68 | 39 | 10.1 | 0 | 0 | 14.8 | 38 | 10 | 0 | 0 | 8.65 | 38 | 10 | 0 | 0 | 8.65 | 38 | 10 | 160 | 0 | 15.38 | 0 | 0 | 60.7 | 372.46 | 90 | 35.6694
| 2025-03-13 | 306:00 | 2025-03-13 18:00 | 0 | 31 | 11.9 | 2000 | 0 | 42 | 10.5 | 300 | 0 | 38 | 10.3 | 0 | 0 | 14.42 | 39 | 10.3 | 0 | 0 | 17 | 38 | 10.2 | 0 | 0 | 17 | 38 | 10.2 | 0 | 0 | 8.4 | 39 | 10 | 0 | 0 | 9.8 | 38 | 9.9 | 150 | 0 | 15 | 29 | 140 | 61.58 | 375.81 | 90 | 36.07604
| 2025-03-13 | 308:00 | 2025-03-13 20:00 | 41 | 40 | 9.5 | 350 | 0 | 41 | 10.1 | 350 | 0 | 41 | 10.1 | 0 | 0 | 16.36 | 40 | 10.2 | 0 | 0 | 16.36 | 40 | 10.2 | 0 | 0 | 14.42 | 40 | 10.1 | 0 | 0 | 7.69 | 39 | 10.1 | 0 | 0 | 9.61 | 40 | 9.9 | 120 | 0 | 14.23 | 30 | 90 | 61.79 | 379.75 | 90 | 34.77214
| 2025-03-13 | 310:00 | 2025-03-13 22:00 | 39 | 40 | 10.6 | 350 | 0 | 41 | 10.2 | 350 | 0 | 40 | 10.2 | 0 | 0 | 16.34 | 40 | 10.2 | 0 | 0 | 14.42 | 39 | 10.2 | 0 | 0 | 13.46 | 39 | 10.1 | 0 | 0 | 5.76 | 40 | 10.1 | 0 | 0 | 9.61 | 40 | 10 | 130 | 0 | 13.46 | 29 | 100 | 61.28 | 377.23 | 90 | 32.2881
| 2025-03-13 | 312:00 | 2025-03-14 | 39 | 43 | 10.7 | 400 | 0 | 42 | 10.3 | 350 | 0 | 40 | 10.3 | 0 | 0 | 16.15 | 40 | 10.3 | 0 | 0 | 15.38 | 40 | 10.2 | 0 | 0 | 14.42 | 39 | 10.1 | 0 | 0 | 6.73 | 39 | 10.1 | 0 | 0 | 8.65 | 39 | 10 | 170 | 0 | 15.38 | 36 | 120 | 61.32 | 377.65 | 90 | 33.90582
| 2025-03-13 | 314:00 | 2025-03-14 02:00 | 39 | 42 | 10.7 | 250 | 0 | 41 | 10.3 | 300 | 0 | 41 | 10.3 | 0 | 0 | 16.34 | 41 | 10.2 | 0 | 0 | 16.73 | 41 | 10.2 | 0 | 0 | 14.42 | 39 | 10.2 | 0 | 0 | 7.69 | 40 | 10.1 | 0 | 0 | 9.61 | 40 | 10.1 | 180 | 0 | 15.38 | 32 | 160 | 61.95 | 378.98 | 90 | 35.43514
| 2025-03-13 | 316:00 | 2025-03-14 04:00 | 41 | 41 | 10.9 | 200 | 0 | 41 | 10.6 | 200 | 0 | 40 | 10.4 | 0 | 0 | 16.34 | 40 | 10.3 | 0 | 0 | 16.53 | 40 | 10.3 | 0 | 0 | 14.23 | 40 | 10.2 | 0 | 0 | 7.5 | 38 | 10.1 | 0 | 0 | 9.8 | 39 | 10.1 | 160 | 0 | 14.42 | 34 | 150 | 61.65 | 375.45 | 90 | 34.83844
14 | 2025-03-14 | 318:00 | 2025-03-14 06:00 | 36 | 41 | 10.8 | 200 | 0 | 42 | 10.6 | 250 | 0 | 41 | 10.4 | 0 | 0 | 16.15 | 40 | 10.3 | 0 | 0 | 15.38 | 39 | 10.3 | 0 | 0 | 14.42 | 39 | 10.2 | 0 | 0 | 6.7 | 40 | 10.1 | 0 | 0 | 9.6 | 40 | 10.1 | 150 | 0 | 14.4 | 30 | 130 | 62.15007 | 373.8845 | 90 | 33.8793
| 2025-03-14 | 320:00 | 2025-03-14 08:00 | 40 | 39 | 10 | 200 | 0 | 46 | 10.7 | 200 | 0 | 40 | 10.7 | 0 | 0 | 15.76 | 38 | 10.5 | 0 | 0 | 15.76 | 39 | 10.4 | 0 | 0 | 13.46 | 38 | 10.4 | 0 | 0 | 7.11 | 37 | 10.3 | 0 | 0 | 8.65 | 37 | 10.2 | 210 | 0 | 14.42 | 34 | 160 | 62.15413 | 373.4825 | 90 | 33.22072
| 2025-03-14 | 322:00 | 2025-03-14 10:00 | 43 | 39 | 11 | 200 | 0 | 39 | 10.5 | 200 | 0 | 39 | 10.5 | 0 | 0 | 15.38 | 38 | 10.5 | 0 | 0 | 15.76 | 37 | 10.4 | 0 | 0 | 13.46 | 37 | 10.4 | 0 | 0 | 7.3 | 38 | 10.4 | 0 | 0 | 6.65 | 38 | 10.2 | 200 | 0 | 13.65 | 33 | 170 | 62.14193 | 358.7042 | 90 | 31.9124
| 2025-03-14 | 324:00 | 2025-03-14 12:00 | 42 | 40 | 10.9 | 250 | 0 | 41 | 10.6 | 200 | 0 | 40 | 10.4 | 0 | 0 | 15.76 | 38 | 10.5 | 0 | 0 | 15.76 | 38 | 10.4 | 0 | 0 | 13.46 | 38 | 10.4 | 0 | 0 | 7.11 | 38 | 10.4 | 0 | 0 | 8.65 | 38 | 10.2 | 200 | 0 | 13.65 | 33 | 160 | 62.3291 | 369.9725 | 90 | 32.88038
| 2025-03-14 | 326:00 | 2025-03-14 14:00 | 40 | 42 | 10.5 | 250 | 0 | 41 | 10.5 | 200 | 0 | 41 | 10.6 | 0 | 0 | 16.34 | 40 | 10.5 | 0 | 0 | 15.57 | 38 | 10.4 | 0 | 0 | 13.26 | 38 | 10.3 | 0 | 0 | 6.73 | 38 | 10.3 | 0 | 0 | 7.88 | 39 | 10.2 | 200 | 0 | 14.23 | 34 | 160 | 61.9140625 | 371.7681 | 90 | 32.71242
| 2025-03-14 | 328:00 | 2025-03-14 16:00 | 45 | 41 | 10 | 200 | 0 | 40 | 10.3 | 200 | 0 | 0 | 0 | 0 | 0 | 0 | 40 | 10.3 | 0 | 0 | 15.38 | 38 | 10.3 | 0 | 0 | 13.65 | 38 | 10.2 | 0 | 0 | 7.69 | 37 | 10.2 | 0 | 0 | 8.07 | 37 | 10.1 | 190 | 0 | 13.84 | 31 | 150 | 61.09619 | 324.9578 | 90 | 25.91446
| 2025-03-14 | 330:00 | 2025-03-14 18:00 | 45 | 43 | 10.3 | 250 | 0 | 41 | 10.2 | 0 | 0 | 0 | 0 | 0 | 0 | 0 | 39 | 10.2 | 0 | 0 | 15.76 | 37 | 10.3 | 0 | 0 | 13.46 | 36 | 10.2 | 0 | 0 | 7.11 | 36 | 10.2 | 0 | 0 | 8.88 | 37 | 10.1 | 190 | 0 | 13.84 | 33 | 160 | 74.30827 | 396.7161 | 90 | 26.1001
| 2025-03-14 | 332:00 | 2025-03-14 20:00 | 44 | 42 | 10.2 | 200 | 0 | 40 | 10.2 | 200 | 0 | 39 | 10.3 | 0 | 0 | 11.92 | 38 | 10.4 | 0 | 0 | 18.26 | 37 | 10.3 | 0 | 0 | 14.42 | 37 | 10.3 | 0 | 0 | 9.23 | 38 | 10.3 | 0 | 0 | 6.73 | 38 | 10.2 | 180 | 0 | 14.42 | 34 | 140 | 73.34391 | 399.3084 | 90 | 33.14116
| 2025-03-14 | 334:00 | 2025-03-14 22:00 | 40 | 40 | 10.6 | 200 | 0 | 37 | 10.3 | 150 | 0 | 38 | 10.4 | 0 | 0 | 11.56 | 38 | 10.4 | 0 | 0 | 18.46 | 37 | 10.3 | 0 | 0 | 14.42 | 38 | 10.3 | 0 | 0 | 9.61 | 38 | 10.3 | 0 | 0 | 7.11 | 39 | 10.2 | 140 | 0 | 15.38 | 32 | 120 | 73.07129 | 399.1446 | 90 | 33.83068
| 2025-03-14 | 336:00 | 2025-03-15 | 40 | 40 | 10.9 | 200 | 0 | 39 | 10.4 | 200 | 0 | 39 | 10.2 | 0 | 0 | 14.03 | 39 | 10.5 | 0 | 0 | 17.3 | 38 | 10.2 | 0 | 0 | 14.03 | 39 | 10.3 | 0 | 0 | 9.03 | 38 | 10.2 | 0 | 0 | 9.23 | 39 | 10.1 | 150 | 0 | 15.38 | 32 | 130 | 73.27881 | 398.3542 | 90 | 34.918
| 2025-03-14 | 338:00 | 2025-03-15 02:00 | 40 | 41 | 11.2 | 200 | 0 | 41 | 10.6 | 250 | 0 | 39 | 10.2 | 0 | 0 | 14.42 | 39 | 10.3 | 0 | 0 | 16.34 | 39 | 10.3 | 0 | 0 | 14.42 | 40 | 10.3 | 0 | 0 | 7.69 | 40 | 10.2 | 0 | 0 | 9.61 | 40 | 10.1 | 150 | 0 | 15.38 | 34 | 120 | 73.25032 | 398.1842 | 90 | 34.41412
| 2025-03-14 | 340:00 | 2025-03-15 04:00 | 39 | 40 | 11 | 200 | 0 | 41 | 10.6 | 250 | 0 | 39 | 10.2 | 0 | 0 | 14.23 | 40 | 10.4 | 0 | 0 | 17.11 | 39 | 10.3 | 0 | 0 | 14.42 | 39 | 10.4 | 0 | 0 | 9.61 | 40 | 10.3 | 0 | 0 | 8.65 | 39 | 10.1 | 140 | 0 | 15.38 | 33 | 100 | 73.66536 | 397.7253 | 90 | 35.0948
15 | 2025-03-15 | 342:00 | 2025-03-15 06:00 | 38 | 38 | 11.4 | 250 | 0 | 39 | 11 | 250 | 0 | 38 | 10.2 | 0 | 0 | 13.46 | 39 | 10.6 | 0 | 0 | 17.3 | 38 | 10.4 | 0 | 0 | 14.23 | 38 | 10.4 | 0 | 0 | 11.07 | 39 | 10.3 | 0 | 0 | 9.23 | 39 | 10.2 | 140 | 0 | 15 | 35 | 90 | 73.7386 | 396.703 | 90 | 35.48818
| 2025-03-15 | 344:00 | 2025-03-15 08:00 | 35 | 38 | 11.3 | 250 | 0 | 40 | 11.3 | 250 | 0 | 0 | 0 | 0 | 0 | 0 | 40 | 11 | 0 | 0 | 16.92 | 39 | 10.6 | 0 | 0 | 14.03 | 36 | 10.4 | 0 | 0 | 8.26 | 36 | 10.4 | 0 | 0 | 9.61 | 38 | 10.1 | 170 | 0 | 14.42 | 30 | 150 | 74.29199 | 396.651 | 90 | 27.95208
| 2025-03-15 | 346:00 | 2025-03-15 10:00 | 0 | 39 | 11.3 | 200 | 0 | 40 | 11.3 | 250 | 0 | 0 | 0 | 0 | 0 | 0 | 38 | 11 | 0 | 0 | 15.57 | 38 | 10.6 | 0 | 0 | 13.46 | 37 | 10.5 | 0 | 0 | 8.26 | 36 | 10.5 | 0 | 0 | 10.57 | 38 | 10.1 | 170 | 0 | 13.65 | 0 | 0 | 73.21777 | 396.0374 | 90 | 27.18742
| 2025-03-15 | 348:00 | 2025-03-15 12:00 | 0 | 39 | 11 | 250 | 0 | 40 | 11.1 | 250 | 0 | 0 | 0 | 0 | 0 | 0 | 38 | 10.9 | 0 | 0 | 15.57 | 38 | 10.6 | 0 | 0 | 13.46 | 37 | 10.5 | 0 | 0 | 8.26 | 36 | 10.5 | 0 | 0 | 10.57 | 37 | 10.2 | 160 | 0 | 12.5 | 0 | 0 | 74.26758 | 397.3282 | 90 | 26.67912
| 2025-03-15 | 350:00 | 2025-03-15 14:00 | 0 | 0 | 0 | 0 | 0 | 0 | 0 | 0 | 0 | 0 | 0 | 0 | 0 | 0 | 0 | 0 | 0 | 0 | 0 | 0 | 0 | 0 | 0 | 0 | 0 | 0 | 0 | 0 | 0 | 0 | 0 | 0 | 0 | 0 | 0 | 0 | 0 | 0 | 0 | 0 | 0 | 74.33268 | 395.1149 | 90 | 0
| 2025-03-15 | 352:00 | 2025-03-15 16:00 | 0 | 0 | 0 | 0 | 0 | 0 | 0 | 0 | 0 | 0 | 0 | 0 | 0 | 0 | 0 | 0 | 0 | 0 | 0 | 0 | 0 | 0 | 0 | 0 | 0 | 0 | 0 | 0 | 0 | 0 | 0 | 0 | 0 | 0 | 0 | 0 | 0 | 0 | 0 | 0 | 0 | 74.58496 | 394.242 | 90 | 0
| 2025-03-15 | 354:00 | 2025-03-15 18:00 | 0 | 38 | 11 | 200 | 0 | 38 | 10.9 | 200 | 0 | 36 | 10.9 | 0 | 0 | 15 | 37 | 10.8 | 0 | 0 | 15.76 | 38 | 10.4 | 0 | 0 | 13.65 | 38 | 10.2 | 0 | 0 | 7.69 | 36 | 10.2 | 0 | 0 | 10.96 | 35 | 10 | 150 | 0 | 12.11 | 0 | 0 | 73.69385 | 393.4049 | 90 | 33.22514
| 2025-03-15 | 356:00 | 2025-03-15 20:00 | 39 | 39 | 11.2 | 250 | 0 | 40 | 11.1 | 250 | 0 | 39 | 10.8 | 0 | 0 | 16.34 | 38 | 10.8 | 0 | 0 | 17.3 | 39 | 10.7 | 0 | 0 | 14.42 | 36 | 10.5 | 0 | 0 | 7.69 | 37 | 10.4 | 0 | 0 | 10.57 | 37 | 10.2 | 140 | 0 | 13.46 | 33 | 80 | 74.69482 | 394.908 | 90 | 35.26276
| 2025-03-15 | 358:00 | 2025-03-15 22:00 | 40 | 38 | 11.5 | 250 | 0 | 39 | 11.5 | 250 | 0 | 39 | 11 | 0 | 0 | 16.92 | 38 | 10.9 | 0 | 0 | 17.69 | 39 | 10.8 | 0 | 0 | 14.61 | 39 | 10.7 | 0 | 0 | 8.26 | 38 | 10.5 | 0 | 0 | 12.5 | 39 | 10.3 | 120 | 0 | 12.88 | 31 | 100 | 74.45882 | 394.5024 | 90 | 36.62412
| 2025-03-15 | 360:00 | 2025-03-16 | 39 | 39 | 11.3 | 250 | 0 | 39 | 11.2 | 250 | 0 | 39 | 10.9 | 0 | 0 | 16.15 | 39 | 10.8 | 0 | 0 | 17.3 | 38 | 10.7 | 0 | 0 | 14.23 | 38 | 10.7 | 0 | 0 | 7.69 | 38 | 10.4 | 0 | 0 | 9.61 | 38 | 10.1 | 130 | 0 | 14.23 | 30 | 90 | 74.4222 | 393.8376 | 90 | 35.01082
| 2025-03-15 | 362:00 | 2025-03-16 02:00 | 40 | 39 | 11.4 | 250 | 0 | 40 | 11.3 | 300 | 0 | 39 | 11.2 | 0 | 0 | 17.3 | 37 | 11 | 0 | 0 | 17.69 | 38 | 10.9 | 0 | 0 | 13.84 | 39 | 10.8 | 0 | 0 | 8.07 | 38 | 10.7 | 0 | 0 | 11.34 | 38 | 10.5 | 130 | 0 | 14.42 | 30 | 100 | 74.96338 | 393.437 | 90 | 36.53572
| 2025-03-15 | 364:00 | 2025-03-16 04:00 | 41 | 40 | 11.2 | 250 | 0 | 40 | 11.1 | 300 | 0 | 40 | 11 | 0 | 0 | 16.34 | 39 | 10.9 | 0 | 0 | 17.69 | 39 | 10.7 | 0 | 0 | 14.42 | 38 | 10.7 | 0 | 0 | 8.26 | 37 | 10.6 | 0 | 0 | 10.57 | 38 | 10.4 | 140 | 0 | 13.46 | 29 | 100 | 75.14648 | 393.2547 | 90 | 35.68708
16 | 2025-03-16 | 366:00 | 2025-03-16 06:00 | 39 | 40 | 11.5 | 250 | 0 | 39 | 11.2 | 250 | 0 | 39 | 11.1 | 0 | 0 | 16.34 | 39 | 11 | 0 | 0 | 17.3 | 38 | 10.8 | 0 | 0 | 13.84 | 38 | 10.8 | 0 | 0 | 7.69 | 38 | 10.7 | 0 | 0 | 9.61 | 38 | 10.5 | 120 | 0 | 14.42 | 30 | 100 | 74.45068 | 393.2411 | 90 | 35.0064
| 2025-03-16 | 368:00 | 2025-03-16 08:00 | 40 | 39 | 11.4 | 200 | 0 | 40 | 11.5 | 250 | 0 | 40 | 11.3 | 0 | 0 | 14.61 | 39 | 11.3 | 0 | 0 | 16.34 | 36 | 11.9 | 0 | 0 | 19.46 | 37 | 10.9 | 0 | 0 | 7.69 | 37 | 10.9 | 0 | 0 | 10.57 | 37 | 11 | 100 | 0 | 11.08 | 30 | 100 | 75.12207 | 393.4874 | 90 | 35.2495
| 2025-03-16 | 370:00 | 2025-03-16 10:00 | 40 | 40 | 0 | 250 | 0 | 41 | 0 | 200 | 0 | 39 | 0 | 0 | 0 | 11.34 | 39 | 0 | 0 | 0 | 16.53 | 36 | 0 | 0 | 0 | 13.19 | 38 | 0 | 0 | 0 | 7.69 | 38 | 0 | 0 | 0 | 10.3 | 38 | 0 | 140 | 0 | 12.11 | 32 | 100 | 75.1058 | 392.9299 | 90 | 31.45272
| 2025-03-16 | 372:00 | 2025-03-16 12:00 | 41 | 40 | 0 | 250 | 0 | 40 | 0 | 200 | 0 | 39 | 0 | 0 | 0 | 10 | 39 | 0 | 0 | 0 | 16.15 | 37 | 0 | 0 | 0 | 14.03 | 37 | 0 | 0 | 0 | 8.07 | 37 | 0 | 0 | 0 | 9.61 | 37 | 0 | 140 | 0 | 11.03 | 34 | 110 | 74.31234 | 390.7931 | 90 | 30.44938
| 2025-03-16 | 374:00 | 2025-03-16 14:00 | 39 | 40 | 10.6 | 250 | 0 | 39 | 11 | 200 | 0 | 39 | 11.1 | 0 | 0 | 6.07 | 38 | 11 | 0 | 0 | 16.12 | 37 | 11.8 | 0 | 0 | 13.06 | 38 | 10.3 | 0 | 0 | 7.88 | 38 | 10.3 | 0 | 0 | 10.38 | 38 | 10.4 | 160 | 0 | 11.92 | 32 | 110 | 74.68262 | 391.7462 | 90 | 28.92006
| 2025-03-16 | 376:00 | 2025-03-16 16:00 | 37 | 41 | 10.4 | 250 | 0 | 38 | 11.9 | 250 | 0 | 37 | 11 | 0 | 0 | 5.76 | 38 | 11 | 0 | 0 | 16.17 | 38 | 11.2 | 0 | 0 | 13.46 | 36 | 10.7 | 0 | 0 | 8.46 | 36 | 10.7 | 0 | 0 | 10.19 | 38 | 10.2 | 170 | 0 | 12.11 | 35 | 130 | 74.70296 | 392.7669 | 90 | 29.2383
| 2025-03-16 | 378:00 | 2025-03-16 18:00 | 38 | 39 | 10.1 | 250 | 0 | 40 | 10.1 | 250 | 0 | 38 | 10.9 | 0 | 0 | 5.76 | 39 | 11 | 0 | 0 | 16.59 | 39 | 11.1 | 0 | 0 | 13.26 | 37 | 11.2 | 0 | 0 | 8.6 | 36 | 10.3 | 0 | 0 | 10.57 | 37 | 10.2 | 0 | 0 | 11.92 | 34 | 130 | 74.16178 | 392.9216 | 90 | 29.4814
| 2025-03-16 | 380:00 | 2025-03-16 20:00 | 43 | 40 | 10.5 | 200 | 0 | 39 | 10.8 | 250 | 0 | 38 | 10.9 | 0 | 0 | 4.8 | 37 | 11 | 0 | 0 | 16.3 | 37 | 11 | 0 | 0 | 12.5 | 36 | 11 | 0 | 0 | 8.6 | 37 | 11 | 0 | 0 | 10.5 | 37 | 11.1 | 150 | 0 | 14.4 | 28 | 100 | 74.96338 | 393.4538 | 90 | 29.6582
| 2025-03-16 | 382:00 | 2025-03-16 22:00 | 42 | 41 | 10.5 | 200 | 0 | 40 | 10.8 | 250 | 0 | 39 | 10.9 | 0 | 0 | 9.6 | 38 | 11 | 0 | 0 | 10.5 | 37 | 11 | 0 | 0 | 13.4 | 37 | 11 | 0 | 0 | 9.6 | 37 | 11 | 0 | 0 | 10.5 | 35 | 11.1 | 160 | 0 | 14.4 | 28 | 130 | 75.02441 | 394.5067 | 90 | 30.056
| 2025-03-16 | 384:00 | 2025-03-17 | 41 | 41 | 10.5 | 200 | 0 | 40 | 10.7 | 250 | 0 | 38 | 10.9 | 0 | 0 | 16.1 | 38 | 10.9 | 0 | 0 | 8.8 | 38 | 10.9 | 0 | 0 | 14.4 | 38 | 11 | 0 | 0 | 8.6 | 36 | 11.1 | 0 | 0 | 10.5 | 35 | 11.1 | 140 | 0 | 14.4 | 29 | 130 | 74.58496 | 394.2066 | 90 | 32.1776
| 2025-03-16 | 386:00 | 2025-03-17 02:00 | 41 | 41 | 10.5 | 200 | 0 | 41 | 10.5 | 200 | 0 | 39 | 10.6 | 0 | 0 | 16.3 | 39 | 10.6 | 0 | 0 | 11.5 | 37 | 10.7 | 0 | 0 | 9.6 | 37 | 10.8 | 0 | 0 | 9.6 | 36 | 10.9 | 0 | 0 | 10.3 | 36 | 10.9 | 150 | 0 | 13.4 | 31 | 130 | 74.87386 | 393.9519 | 90 | 31.2494
| 2025-03-16 | 388:00 | 2025-03-17 04:00 | 38 | 41 | 10.6 | 200 | 0 | 41 | 10.5 | 200 | 0 | 40 | 10.6 | 0 | 0 | 17.3 | 40 | 10.7 | 0 | 0 | 11.5 | 39 | 10.8 | 0 | 0 | 9.2 | 38 | 10.8 | 0 | 0 | 4.8 | 37 | 10.9 | 0 | 0 | 9.6 | 36 | 11 | 150 | 0 | 14 | 30 | 120 | 74.65414 | 394.3092 | 90 | 29.3488
17 | 2025-03-17 | 390:00 | 2025-03-17 06:00 | 40 | 41 | 10.6 | 200 | 0 | 40 | 10.5 | 200 | 0 | 40 | 10.6 | 0 | 0 | 17.3 | 40 | 10.7 | 0 | 0 | 15.38 | 39 | 10.8 | 0 | 0 | 4.8 | 38 | 10.8 | 0 | 0 | 8.65 | 37 | 10.9 | 0 | 0 | 13.46 | 36 | 11 | 150 | 0 | 8.65 | 31 | 110 | 73.7915 | 395.4742 | 90 | 30.16208
| 2025-03-17 | 392:00 | 2025-03-17 08:00 | 36 | 38 | 10.2 | 250 | 0 | 39 | 10.6 | 250 | 0 | 42 | 10.6 | 0 | 0 | 17.3 | 40 | 10.8 | 0 | 0 | 15.38 | 41 | 10.7 | 0 | 0 | 6.7 | 40 | 10.9 | 0 | 0 | 10.19 | 38 | 10.9 | 0 | 0 | 10 | 40 | 11.1 | 150 | 0 | 11.15 | 34 | 130 | 74.53207 | 393.9219 | 90 | 31.25824
| 2025-03-17 | 394:00 | 2025-03-17 10:00 | 34 | 37 | 10.3 | 200 | 0 | 40 | 10.3 | 200 | 0 | 42 | 10.4 | 0 | 0 | 17.3 | 41 | 10.8 | 0 | 0 | 15.19 | 41 | 10.6 | 0 | 0 | 6.92 | 40 | 10.9 | 0 | 0 | 10.57 | 39 | 11 | 0 | 0 | 9.8 | 40 | 11.1 | 160 | 0 | 11.53 | 33 | 110 | 74.4222 | 394.0967 | 90 | 31.51902
| 2025-03-17 | 396:00 | 2025-03-17 12:00 | 36 | 38 | 10.7 | 200 | 0 | 40 | 10.5 | 250 | 0 | 40 | 10.3 | 0 | 0 | 17.11 | 40 | 10.2 | 0 | 0 | 15.38 | 40 | 10.3 | 0 | 0 | 6.73 | 40 | 10.7 | 0 | 0 | 10.19 | 39 | 10.6 | 0 | 0 | 9.61 | 40 | 10.8 | 150 | 0 | 11.73 | 35 | 90 | 73.94612 | 393.3552 | 90 | 31.2715
| 2025-03-17 | 398:00 | 2025-03-17 14:00 | 40 | 40 | 10.1 | 200 | 0 | 41 | 10.1 | 250 | 0 | 41 | 10.3 | 0 | 0 | 16.92 | 40 | 10.4 | 0 | 0 | 15.57 | 40 | 10.5 | 0 | 0 | 9.61 | 40 | 10.6 | 0 | 0 | 7.3 | 39 | 10.8 | 0 | 0 | 10.57 | 39 | 10.9 | 140 | 0 | 11.92 | 34 | 100 | 74.08854 | 392.9791 | 90 | 31.77538
| 2025-03-17 | 400:00 | 2025-03-17 16:00 | 38 | 37 | 10.1 | 200 | 0 | 38 | 10.1 | 250 | 0 | 40 | 10.3 | 0 | 0 | 17.3 | 41 | 10.3 | 0 | 0 | 15.76 | 41 | 10.4 | 0 | 0 | 12.5 | 37 | 10.5 | 0 | 0 | 4.8 | 40 | 10.7 | 0 | 0 | 10.57 | 40 | 10.7 | 150 | 0 | 10.57 | 35 | 120 | 92.94434 | 353.1644 | 90 | 31.603
| 2025-03-17 | 402:00 | 2025-03-17 18:00 | 40 | 40 | 10.1 | 200 | 0 | 40 | 10.1 | 250 | 0 | 41 | 10.2 | 0 | 0 | 17.3 | 41 | 10.3 | 0 | 0 | 15.38 | 40 | 10.4 | 0 | 0 | 12.5 | 38 | 10.5 | 0 | 0 | 7.3 | 41 | 10.7 | 0 | 0 | 8.65 | 40 | 10.7 | 150 | 0 | 11.15 | 35 | 130 | 92.67171 | 357.9379 | 90 | 31.94776
| 2025-03-17 | 404:00 | 2025-03-17 20:00 | 37 | 35 | 10.6 | 250 | 0 | 35 | 10.2 | 250 | 0 | 39 | 10.2 | 0 | 0 | 18.84 | 37 | 10.3 | 0 | 0 | 15.38 | 36 | 10.4 | 0 | 0 | 11.58 | 38 | 10.5 | 0 | 0 | 9.61 | 36 | 10.5 | 0 | 0 | 4.8 | 36 | 10.6 | 150 | 0 | 14.42 | 31 | 130 | 92.40723 | 362.2891 | 90 | 32.98646
| 2025-03-17 | 406:00 | 2025-03-17 22:00 | 36 | 37 | 10.3 | 250 | 0 | 38 | 10.2 | 300 | 0 | 37 | 10.3 | 0 | 0 | 18.26 | 37 | 10.3 | 0 | 0 | 17.3 | 37 | 10.3 | 0 | 0 | 15.38 | 36 | 10.4 | 0 | 0 | 6.73 | 36 | 10.4 | 0 | 0 | 9.61 | 37 | 10.5 | 150 | 0 | 13.46 | 29 | 130 | 92.11018 | 367.2555 | 90 | 35.68708
| 2025-03-17 | 408:00 | 2025-03-18 | 37 | 37 | 10.3 | 200 | 0 | 37 | 10.3 | 300 | 0 | 37 | 10.3 | 0 | 0 | 17.69 | 37 | 10.3 | 0 | 0 | 15.76 | 36 | 10.3 | 0 | 0 | 15 | 36 | 10.3 | 0 | 0 | 10.57 | 36 | 10.4 | 0 | 0 | 8.65 | 37 | 10.5 | 150 | 0 | 12.5 | 30 | 140 | 91.16618 | 369.2548 | 90 | 35.43514
| 2025-03-17 | 410:00 | 2025-03-18 02:00 | 38 | 37 | 9.8 | 200 | 0 | 36 | 10.1 | 250 | 0 | 37 | 10 | 0 | 0 | 17.3 | 37 | 10.2 | 0 | 0 | 15.38 | 36 | 10.2 | 0 | 0 | 16.34 | 36 | 10.3 | 0 | 0 | 11.53 | 37 | 10.4 | 0 | 0 | 9.61 | 38 | 10.5 | 150 | 0 | 11.53 | 31 | 120 | 91.08479 | 369.7187 | 90 | 36.10698
| 2025-03-17 | 412:00 | 2025-03-18 04:00 | 39 | 36 | 9.6 | 250 | 0 | 36 | 10 | 300 | 0 | 37 | 10 | 0 | 0 | 18.07 | 37 | 10.1 | 0 | 0 | 16.15 | 36 | 10.2 | 0 | 0 | 15.76 | 36 | 10.2 | 0 | 0 | 12.5 | 36 | 10.4 | 0 | 0 | 8.07 | 38 | 10.4 | 150 | 0 | 12.88 | 30 | 140 | 90.51106 | 370.4114 | 90 | 36.87606
18 | 2025-03-18 | 414:00 | 2025-03-18 06:00 | 39 | 38 | 9.6 | 250 | 0 | 37 | 9.9 | 300 | 0 | 37 | 10 | 0 | 0 | 18.26 | 36 | 10 | 0 | 0 | 15.76 | 36 | 10.1 | 0 | 0 | 15.38 | 36 | 10.2 | 0 | 0 | 12.5 | 36 | 10.3 | 0 | 0 | 8.65 | 37 | 10.4 | 150 | 0 | 12.88 | 31 | 130 | 90.13264 | 370.7458 | 90 | 36.87606
| 2025-03-18 | 416:00 | 2025-03-18 08:00 | 42 | 38 | 9.6 | 250 | 0 | 37 | 9.9 | 300 | 0 | 36 | 10 | 0 | 0 | 18.2 | 37 | 10 | 0 | 0 | 15.7 | 37 | 10.1 | 0 | 0 | 15.3 | 37 | 10.2 | 0 | 0 | 12.5 | 36 | 10.3 | 0 | 0 | 8.6 | 37 | 10.4 | 160 | 0 | 12.8 | 31 | 130 | 90.13671875 | 369.5509 | 90 | 36.7302
| 2025-03-18 | 418:00 | 2025-03-18 10:00 | 0 | 38 | 9.5 | 200 | 0 | 0 | 9.7 | 300 | 0 | 38 | 10.2 | 0 | 0 | 17.1 | 0 | 0 | 0 | 0 | 15.7 | 38 | 10.1 | 0 | 0 | 15.9 | 37 | 10.2 | 0 | 0 | 13.4 | 37 | 10.2 | 0 | 0 | 7.3 | 38 | 10.4 | 180 | 0 | 19.6 | 0 | 0 | 74.78434 | 218.2573 | 90 | 39.338
| 2025-03-18 | 420:00 | 2025-03-18 12:00 | 0 | 38 | 9.4 | 200 | 0 | 0 | 9.8 | 250 | 0 | 37 | 10 | 0 | 0 | 16.5 | 0 | 0 | 0 | 0 | 15.7 | 37 | 10 | 0 | 0 | 16.1 | 38 | 10.2 | 0 | 0 | 13.2 | 37 | 10.2 | 0 | 0 | 7.5 | 38 | 10.4 | 180 | 0 | 10.5 | 0 | 0 | 91.71549 | 359.86 | 90 | 35.139
| 2025-03-18 | 422:00 | 2025-03-18 14:00 | 0 | 38 | 9.4 | 200 | 0 | 0 | 9.6 | 250 | 0 | 38 | 10.1 | 0 | 0 | 16.9 | 0 | 0 | 0 | 0 | 15.7 | 37 | 10.1 | 0 | 0 | 15 | 38 | 10.2 | 0 | 0 | 12.6 | 38 | 10.3 | 0 | 0 | 7.1 | 38 | 10.4 | 170 | 0 | 10.7 | 0 | 0 | 92.83854 | 365.3901 | 90 | 34.476
| 2025-03-18 | 424:00 | 2025-03-18 16:00 | 0 | 38 | 9.4 | 200 | 0 | 38 | 9.6 | 250 | 0 | 38 | 9.9 | 0 | 0 | 16.3 | 0 | 0 | 0 | 0 | 15.7 | 38 | 10.1 | 0 | 0 | 16.3 | 38 | 10.2 | 0 | 0 | 13.6 | 37 | 10.3 | 0 | 0 | 6.7 | 38 | 10.4 | 180 | 0 | 9.6 | 0 | 0 | 92.40315 | 356.3169 | 90 | 34.5644
| 2025-03-18 | 426:00 | 2025-03-18 18:00 | 0 | 39 | 9.3 | 200 | 0 | 39 | 9.6 | 250 | 0 | 38 | 9.9 | 0 | 0 | 16.9 | 38 | 10.1 | 0 | 0 | 15.3 | 38 | 10.1 | 0 | 0 | 15.9 | 37 | 10.2 | 0 | 0 | 13.2 | 37 | 10.3 | 0 | 0 | 6.9 | 38 | 10.4 | 120 | 0 | 10 | 0 | 0 | 92.35432 | 354.3426 | 90 | 34.5644
| 2025-03-18 | 428:00 | 2025-03-18 20:00 | - | 39 | 9.2 | 200 | 0 | 38 | 9.6 | 250 | 0 | 36 | 9.8 | 0 | 0 | 17.3 | 36 | 9.9 | 0 | 0 | 16.34 | 36 | 10 | 0 | 0 | 16.34 | 35 | 10.1 | 0 | 0 | 13.46 | 34 | 10.1 | 0 | 0 | 6.73 | 35 | 10.2 | 120 | 0 | 10.57 | - | - | 92.55778 | 360.0037 | 90 | 35.68708
| 2025-03-18 | 430:00 | 2025-03-18 22:00 | 49 | 39 | 9.2 | 200 | 0 | 38 | 9.6 | 250 | 0 | 37 | 9.8 | 0 | 0 | 17.69 | 36 | 9.9 | 0 | 0 | 16.34 | 36 | 10 | 0 | 0 | 16.34 | 36 | 10 | 0 | 0 | 13.46 | 35 | 10.1 | 0 | 0 | 6.73 | 35 | 10.2 | 110 | 0 | 10.57 | 28 | 80 | 92.54964 | 356.8927 | 90 | 35.85946
| 2025-03-18 | 432:00 | 2025-03-19 | 36 | 38 | 9.7 | 250 | 0 | 38 | 9.7 | 250 | 0 | 37 | 9.9 | 0 | 0 | 17.69 | 37 | 10 | 0 | 0 | 15.38 | 36 | 10 | 0 | 0 | 15.76 | 36 | 10 | 0 | 0 | 14.42 | 35 | 10.1 | 0 | 0 | 8.07 | 36 | 10.2 | 100 | 0 | 11.53 | 30 | 90 | 92.42757 | 352.6302 | 90 | 36.6197
| 2025-03-18 | 434:00 | 2025-03-19 02:00 | 36 | 37 | 9.7 | 250 | 0 | 38 | 9.8 | 250 | 0 | 37 | 9.9 | 0 | 0 | 18.26 | 36 | 10 | 0 | 0 | 15.76 | 36 | 10.1 | 0 | 0 | 15.96 | 36 | 10.1 | 0 | 0 | 13.84 | 35 | 10.1 | 0 | 0 | 7.69 | 35 | 10.2 | 110 | 0 | 12.11 | 30 | 100 | 92.61881 | 355.5474 | 90 | 36.96004
| 2025-03-18 | 436:00 | 2025-03-19 04:00 | - | 36 | 9.7 | 200 | 0 | 36 | 9.8 | 200 | 0 | 36 | 9.7 | 0 | 0 | 16.73 | 36 | 9.9 | 0 | 0 | 16.34 | 35 | 9.9 | 0 | 0 | 16.73 | 36 | 10 | 0 | 0 | 14.42 | 35 | 10 | 0 | 0 | 7.69 | 34 | 10.1 | 110 | 0 | 10.19 | - | - | 92.15901 | 356.1972 | 90 | 36.2882
19 | 2025-03-19 | 438:00 | 2025-03-19 06:00 | - | 36 | 9.7 | 200 | 0 | 36 | 9.7 | 200 | 0 | 36 | 9.7 | 0 | 0 | 17.88 | 36 | 9.8 | 0 | 0 | 16.34 | 35 | 9.8 | 0 | 0 | 16.15 | 36 | 9.9 | 0 | 0 | 13.84 | 36 | 10 | 0 | 0 | 8.07 | 35 | 10.1 | 110 | 0 | 10.57 | - | - | 69.53125 | 319.0217 | 90 | 36.6197
| 2025-03-19 | 440:00 | 2025-03-19 08:00 | 40 | 38 | 9.6 | 200 | 0 | 37 | 9.6 | 200 | 0 | 36 | 9.6 | 0 | 0 | 16.34 | 38 | 10 | 0 | 0 | 14.42 | 35 | 9.7 | 0 | 0 | 14.3 | 34 | 9.9 | 0 | 0 | 14.42 | 33 | 10 | 0 | 0 | 6.73 | 34 | 10.1 | 90 | 0 | 10.57 | 26 | 80 | 71.521 | 397.1807 | 90 | 33.93676
| 2025-03-19 | 442:00 | 2025-03-19 10:00 | 42 | 37 | 9.8 | 500 | 0 | 36 | 9.9 | 350 | 0 | 37 | 9.7 | 0 | 0 | 16.34 | 36 | 10 | 0 | 0 | 15.38 | 38 | 9.7 | 0 | 0 | 16.92 | 39 | 9.9 | 0 | 0 | 14.42 | 34 | 10 | 0 | 0 | 7.3 | 36 | 10.1 | 90 | 0 | 9.61 | 25 | 80 | 94.20979 | 272.6194 | 90 | 35.34674
| 2025-03-19 | 444:00 | 2025-03-19 12:00 | 44 | 38 | 9.5 | 350 | 0 | 36 | 9.7 | 350 | 0 | 36 | 10 | 0 | 0 | 16.34 | 37 | 9.9 | 0 | 0 | 15.38 | 36 | 9.8 | 0 | 0 | 17.3 | 36 | 10 | 0 | 0 | 14.42 | 35 | 9.9 | 0 | 0 | 6.92 | 35 | 10.1 | 100 | 0 | 10 | 25 | 80 | 94.54346 | 187.244 | 90 | 35.51912
| 2025-03-19 | 446:00 | 2025-03-19 14:00 | 46 | 38 | 9.1 | 200 | 0 | 37 | 9.5 | 350 | 0 | 36 | 9.7 | 0 | 0 | 16.34 | 36 | 10 | 0 | 0 | 16.94 | 37 | 9.7 | 0 | 0 | 17.3 | 34 | 10.1 | 0 | 0 | 14.42 | 33 | 9.9 | 0 | 0 | 6.73 | 36 | 10 | 90 | 0 | 9.61 | 26 | 70 | 94.58008 | 188.3806 | 90 | 35.95228
| 2025-03-19 | 448:00 | 2025-03-19 16:00 | 41 | 39 | 9.4 | 250 | 0 | 38 | 9.6 | 350 | 0 | 37 | 9.7 | 0 | 0 | 16.53 | 37 | 10 | 0 | 0 | 16.34 | 36 | 9.8 | 0 | 0 | 17.69 | 35 | 10 | 0 | 0 | 14.61 | 34 | 9.9 | 0 | 0 | 7.3 | 34 | 10 | 110 | 0 | 10.57 | 27 | 80 | 94.63704 | 157.0931 | 90 | 36.70368
| 2025-03-19 | 450:00 | 2025-03-19 18:00 | 42 | 38 | 11.1 | 250 | 0 | 40 | 9.6 | 250 | 0 | 38 | 9.7 | 0 | 0 | 16.92 | 38 | 10 | 0 | 0 | 16.34 | 37 | 9.8 | 0 | 0 | 17.3 | 36 | 10 | 0 | 0 | 14.42 | 35 | 9.8 | 0 | 0 | 6.92 | 34 | 9.9 | 90 | 0 | 10.76 | 25 | 80 | 94.7265625 | 178.1554 | 90 | 36.53572
| 2025-03-19 | 452:00 | 2025-03-19 20:00 | 41 | 40 | 10.7 | 150 | 0 | 41 | 10.1 | 250 | 0 | 39 | 9.8 | 0 | 0 | 14.42 | 38 | 9.9 | 0 | 0 | 16.34 | 38 | 9.7 | 0 | 0 | 17.3 | 36 | 9.7 | 0 | 0 | 13.46 | 36 | 9.8 | 0 | 0 | 7.3 | 35 | 9.9 | 100 | 0 | 9.61 | 26 | 80 | 94.77539 | 200.1444 | 90 | 34.66606
| 2025-03-19 | 454:00 | 2025-03-19 22:00 | 39 | 39 | 10.6 | 200 | 0 | 38 | 10.2 | 250 | 0 | 37 | 9.9 | 0 | 0 | 9.61 | 38 | 9.8 | 0 | 0 | 16.15 | 38 | 9.7 | 0 | 0 | 16.92 | 37 | 9.8 | 0 | 0 | 13.65 | 36 | 9.8 | 0 | 0 | 7.69 | 34 | 9.8 | 110 | 0 | 9.23 | 24 | 80 | 94.84456 | 201.4612 | 90 | 32.3765
| 2025-03-19 | 456:00 | 2025-03-20 | 41 | 40 | 10.2 | 250 | 0 | 40 | 10.2 | 250 | 0 | 38 | 10 | 0 | 0 | 6.73 | 38 | 9.9 | 0 | 0 | 14.8 | 37 | 9.8 | 0 | 0 | 18.26 | 37 | 9.7 | 0 | 0 | 12.5 | 36 | 9.7 | 0 | 0 | 7.3 | 36 | 9.7 | 120 | 0 | 9.61 | 27 | 80 | 94.93408 | 204.2754 | 90 | 30.5864
| 2025-03-19 | 458:00 | 2025-03-20 02:00 | 39 | 41 | 10.9 | 350 | 0 | 40 | 10.7 | 250 | 0 | 39 | 10.1 | 0 | 0 | 13.46 | 39 | 10 | 0 | 0 | 8.65 | 38 | 9.9 | 0 | 0 | 17.3 | 37 | 9.7 | 0 | 0 | 13.46 | 37 | 9.7 | 0 | 0 | 7.3 | 36 | 9.7 | 100 | 0 | 9.61 | 29 | 90 | 94.93408 | 200.9294 | 90 | 30.84276
| 2025-03-19 | 460:00 | 2025-03-20 04:00 | 40 | 40 | 11 | 400 | 0 | 39 | 10.9 | 250 | 0 | 37 | 10.3 | 0 | 0 | 14.42 | 38 | 10.2 | 0 | 0 | 6.73 | 37 | 10.1 | 0 | 0 | 17.3 | 37 | 10 | 0 | 0 | 13.46 | 36 | 9.9 | 0 | 0 | 7.69 | 35 | 9.8 | 120 | 0 | 10.19 | 28 | 80 | 94.98291 | 204.4658 | 90 | 30.84718
20 | 2025-03-20 | 462:00 | 2025-03-20 06:00 | 40 | 40 | 11 | 450 | 0 | 39 | 11 | 350 | 0 | 38 | 10.7 | 0 | 0 | 17.88 | 36 | 10.4 | 0 | 0 | 14.42 | 36 | 10.1 | 0 | 0 | 8.26 | 37 | 10 | 0 | 0 | 13.46 | 37 | 9.9 | 0 | 0 | 7.3 | 37 | 9.8 | 110 | 0 | 9.23 | 27 | 80 | 94.94221 | 206.5594 | 90 | 31.1831
| 2025-03-20 | 464:00 | 2025-03-20 08:00 | 41 | 40 | 10.7 | 450 | 0 | 39 | 11 | 400 | 0 | 40 | 10.8 | 0 | 0 | 15.38 | 40 | 10.4 | 0 | 0 | 12.5 | 39 | 10.6 | 0 | 0 | 9.61 | 38 | 10.3 | 0 | 0 | 14.23 | 38 | 10 | 0 | 0 | 7.69 | 36 | 9.9 | 100 | 0 | 9.61 | 26 | 20 | 94.91373 | 208.2778 | 90 | 30.50684
| 2025-03-20 | 466:00 | 2025-03-20 10:00 | 36 | 36 | 10.6 | 350 | 0 | 41 | 10.9 | 400 | 0 | 41 | 10.9 | 0 | 0 | 18.26 | 39 | 10.4 | 0 | 0 | 15.35 | 39 | 10.7 | 0 | 0 | 9.61 | 40 | 10.4 | 0 | 0 | 13.46 | 38 | 10.3 | 0 | 0 | 7.3 | 37 | 10 | 100 | 0 | 14.42 | 26 | 30 | 94.95442 | 279.6134 | 90 | 34.6528
| 2025-03-20 | 468:00 | 2025-03-20 12:00 | 37 | 40 | 9.9 | 200 | 0 | 40 | 10.4 | 300 | 0 | 41 | 10.9 | 0 | 0 | 17.3 | 39 | 10.5 | 0 | 0 | 15.19 | 39 | 10.8 | 0 | 0 | 10 | 39 | 10.5 | 0 | 0 | 13.84 | 38 | 10.2 | 0 | 0 | 7.69 | 36 | 9.8 | 100 | 0 | 15.38 | 26 | 30 | 95.00732 | 283.7676 | 90 | 35.0948
| 2025-03-20 | 470:00 | 2025-03-20 14:00 | 40 | 39 | 9.6 | 200 | 0 | 41 | 10.4 | 300 | 0 | 40 | 10.7 | 0 | 0 | 18.26 | 38 | 10.4 | 0 | 0 | 15.35 | 40 | 10.6 | 0 | 0 | 9.61 | 40 | 10.5 | 0 | 0 | 13.46 | 37 | 10.3 | 0 | 0 | 7.3 | 36 | 10.2 | 110 | 0 | 19.23 | 30 | 50 | 94.86491 | 281.5538 | 90 | 36.77882
| 2025-03-20 | 472:00 | 2025-03-20 16:00 | 44 | 40 | 9.3 | 250 | 0 | 40 | 9.6 | 300 | 0 | 39 | 10.4 | 0 | 0 | 17.3 | 40 | 10.5 | 0 | 0 | 13.46 | 38 | 10.5 | 0 | 0 | 9.61 | 38 | 10.5 | 0 | 0 | 12.5 | 37 | 10.4 | 0 | 0 | 7.3 | 38 | 10.3 | 110 | 0 | 19.23 | 30 | 50 | 94.76725 | 279.9872 | 90 | 35.0948
| 2025-03-20 | 474:00 | 2025-03-20 18:00 | 43 | 41 | 9.7 | 250 | 0 | 40 | 9.8 | 300 | 0 | 40 | 10.5 | 0 | 0 | 17.5 | 40 | 10.5 | 0 | 0 | 14.42 | 39 | 10.5 | 0 | 0 | 9.8 | 38 | 10.5 | 0 | 0 | 12.3 | 37 | 10.4 | 0 | 0 | 7.69 | 38 | 10.3 | 90 | 0 | 19.03 | 31 | 50 | 94.81608 | 286.5533 | 90 | 35.68708
| 2025-03-20 | 476:00 | 2025-03-20 20:00 | 40 | 39 | 10 | 250 | 0 | 38 | 10.8 | 300 | 0 | 38 | 10.4 | 0 | 0 | 16.34 | 38 | 10.4 | 0 | 0 | 13.46 | 38 | 10.4 | 0 | 0 | 8.63 | 39 | 10.5 | 0 | 0 | 13.46 | 38 | 10.2 | 0 | 0 | 6.73 | 36 | 10.3 | 110 | 0 | 18.26 | 31 | 90 | 94.83643 | 288.2927 | 90 | 33.98096
| 2025-03-20 | 478:00 | 2025-03-20 22:00 | 41 | 39 | 11 | 250 | 0 | 40 | 10.8 | 300 | 0 | 33.8 | 10.8 | 0 | 0 | 16.92 | 38 | 10.6 | 0 | 0 | 13.84 | 38 | 10.5 | 0 | 0 | 8.26 | 38 | 10.5 | 0 | 0 | 13.07 | 37 | 10.4 | 0 | 0 | 6.34 | 36 | 10.4 | 110 | 0 | 18.26 | 30 | 90 | 94.93408 | 287.476 | 90 | 33.89698
| 2025-03-20 | 480:00 | 2025-03-21 | 40 | 39 | 11 | 300 | 0 | 39 | 11 | 300 | 0 | 39 | 11 | 0 | 0 | 17.3 | 39 | 10.8 | 0 | 0 | 13.46 | 37 | 10.5 | 0 | 0 | 9.61 | 37 | 10.5 | 0 | 0 | 12.5 | 37 | 10.5 | 0 | 0 | 8.65 | 36 | 10.4 | 140 | 0 | 19.23 | 31 | 90 | 94.83235 | 265.4466 | 90 | 35.6915
| 2025-03-20 | 482:00 | 2025-03-21 02:00 | 40 | 40 | 11 | 300 | 0 | 39 | 11 | 300 | 0 | 39 | 11 | 0 | 0 | 16.73 | 39 | 10.8 | 0 | 0 | 13.84 | 37 | 10.5 | 0 | 0 | 9.03 | 37 | 10.5 | 0 | 0 | 12.5 | 37 | 10.5 | 0 | 0 | 8.07 | 36 | 10.4 | 150 | 0 | 18.84 | 30 | 80 | 94.88118 | 9.612871 | 90 | 34.92242
| 2025-03-20 | 484:00 | 2025-03-21 04:00 | 40 | 41 | 11 | 300 | 0 | 40 | 11 | 350 | 0 | 39 | 11 | 0 | 0 | 16.34 | 38 | 11 | 0 | 0 | 13.46 | 39 | 10.8 | 0 | 0 | 8.65 | 38 | 10.6 | 0 | 0 | 12.88 | 38 | 10.5 | 0 | 0 | 7.69 | 37 | 10.3 | 110 | 0 | 18.26 | 29 | 60 | 94.94629 | 0 | 90 | 34.15776
21 | 2025-03-21 | 486:00 | 2025-03-21 06:00 | 41 | 39 | 11 | 350 | 0 | 40 | 11 | 350 | 0 | 39 | 11 | 0 | 0 | 16.92 | 38 | 10.9 | 0 | 0 | 13.46 | 38 | 10.8 | 0 | 0 | 9.61 | 38 | 10.6 | 0 | 0 | 13.46 | 37 | 10.6 | 0 | 0 | 8.65 | 37 | 10.4 | 110 | 0 | 18.84 | 30 | 80 | 94.95442 | 0 | 90 | 35.77548
| 2025-03-21 | 488:00 | 2025-03-21 08:00 | 0 | 35 | 11.4 | 250 | 0 | 42 | 11.4 | 250 | 0 | 41 | 11.7 | 0 | 0 | 15.38 | 42 | 11.1 | 0 | 0 | 13.46 | 36 | 10.9 | 0 | 0 | 6.73 | 40 | 10.9 | 0 | 0 | 13.46 | 40 | 10.7 | 0 | 0 | 8.65 | 38 | 10.6 | 110 | 0 | 19.23 | 0 | 0 | 94.71436 | 0 | 90 | 33.99422
| 2025-03-21 | 490:00 | 2025-03-21 10:00 | 44 | 36 | 11.4 | 250 | 0 | 40 | 11.4 | 250 | 0 | 40 | 11.6 | 0 | 0 | 16.34 | 41 | 11.1 | 0 | 0 | 14.42 | 38 | 10.9 | 0 | 0 | 7.69 | 40 | 10.9 | 0 | 0 | 13.84 | 41 | 10.6 | 0 | 0 | 7.69 | 36 | 10.6 | 100 | 0 | 19.23 | 0 | 0 | 94.26676 | 231.766 | 90 | 35.01082
| 2025-03-21 | 492:00 | 2025-03-21 12:00 | 43 | 43 | 10.9 | 250 | 0 | 41 | 10.9 | 250 | 0 | 41 | 11.2 | 0 | 0 | 15.38 | 38 | 11 | 0 | 0 | 13.46 | 41 | 10.9 | 0 | 0 | 7.69 | 40 | 10.8 | 0 | 0 | 14.42 | 40 | 10.7 | 0 | 0 | 7.69 | 40 | 10.5 | 100 | 0 | 19.61 | 31 | 70 | 94.9585 | 283.8396 | 90 | 34.5865
| 2025-03-21 | 494:00 | 2025-03-21 14:00 | 41 | 41 | 10.7 | 250 | 0 | 40 | 10.8 | 250 | 0 | 40 | 11.1 | 0 | 0 | 16.15 | 39 | 11.1 | 0 | 0 | 14.03 | 38 | 10.9 | 0 | 0 | 7.3 | 39 | 10.8 | 0 | 0 | 13.46 | 40 | 10.6 | 0 | 0 | 8.07 | 38 | 10.6 | 100 | 0 | 19.03 | 30 | 80 | 94.99918 | 286.0215 | 90 | 34.49368
| 2025-03-21 | 496:00 | 2025-03-21 16:00 | 42 | 43 | 10 | 200 | 0 | 44 | 10.7 | 250 | 0 | 41 | 10.6 | 0 | 0 | 16.34 | 39 | 10.6 | 0 | 0 | 13.46 | 42 | 10.8 | 0 | 0 | 9.61 | 42 | 10.8 | 0 | 0 | 12.5 | 42 | 10.8 | 0 | 0 | 12.5 | 38 | 10.6 | 110 | 0 | 14.42 | 31 | 70 | 95.0236 | 284.1875 | 90 | 34.84286
| 2025-03-21 | 498:00 | 2025-03-21 18:00 | 42 | 43 | 10.4 | 300 | 0 | 43 | 10.7 | 350 | 0 | 42 | 10.5 | 0 | 0 | 16.73 | 40 | `10.9 | 0 | 0 | 13.62 | 42 | 10.8 | 0 | 0 | 9.42 | 41 | 10.9 | 0 | 0 | 12.5 | 42 | 10.7 | 0 | 0 | 13.07 | 39 | 10.6 | 110 | 0 | 15 | 31 | 70 | 94.7265625 | 284.4572 | 90 | 35.51028
| 2025-03-21 | 500:00 | 2025-03-21 20:00 | 42 | 42 | 10.2 | 350 | 0 | 40 | 10.7 | 500 | 0 | 37 | 10.7 | 0 | 0 | 17.3 | 38 | 10.8 | 0 | 0 | 13.46 | 38 | 10.8 | 0 | 0 | 8.65 | 37 | 10.7 | 0 | 0 | 13.46 | 35 | 10.6 | 0 | 0 | 12.5 | 38 | 10.6 | 120 | 0 | 16.73 | 32 | 90 | 95.1945 | 286.1183 | 90 | 36.2882
| 2025-03-21 | 502:00 | 2025-03-21 22:00 | 43 | 41 | 10.6 | 350 | 0 | 40 | 10.8 | 500 | 0 | 38 | 10.8 | 0 | 0 | 18.26 | 38 | 10.8 | 0 | 0 | 14.38 | 37 | 10.8 | 0 | 0 | 9.03 | 38 | 10.7 | 0 | 0 | 13.84 | 36 | 10.6 | 0 | 0 | 11.53 | 37 | 10.6 | 120 | 0 | 16.73 | 31 | 110 | 94.73877 | 288.0577 | 90 | 37.02634
| 2025-03-21 | 504:00 | 2025-03-22 | 43 | 41 | 10.8 | 300 | 0 | 40 | 11 | 400 | 0 | 39 | 10.7 | 0 | 0 | 17.3 | 38 | 10.8 | 0 | 0 | 13.46 | 38 | 10.7 | 0 | 0 | 8.26 | 37 | 10.7 | 0 | 0 | 14.03 | 37 | 10.6 | 0 | 0 | 11.53 | 37 | 10.6 | 120 | 0 | 16.34 | 31 | 100 | 94.62483 | 286.5625 | 90 | 35.76664
| 2025-03-21 | 506:00 | 2025-03-22 02:00 | 44 | 40 | 10.6 | 300 | 0 | 40 | 10.6 | 350 | 0 | 40 | 10.6 | 0 | 0 | 17.69 | 39 | 10.7 | 0 | 0 | 13.84 | 38 | 10.8 | 0 | 0 | 8.26 | 38 | 10.7 | 0 | 0 | 13.46 | 37 | 10.6 | 0 | 0 | 11.92 | 38 | 10.6 | 100 | 0 | 16.53 | 32 | 100 | 94.90967 | 285.0288 | 90 | 36.1114
| 2025-03-21 | 508:00 | 2025-03-22 04:00 | 42 | 41 | 10.4 | 300 | 0 | 41 | 10.5 | 350 | 0 | 40 | 10.6 | 0 | 0 | 17.88 | 40 | 10.7 | 0 | 0 | 13.65 | 38 | 10.7 | 0 | 0 | 8.65 | 38 | 10.7 | 0 | 0 | 13.65 | 37 | 10.6 | 0 | 0 | 12.5 | 37 | 10.6 | 130 | 0 | 16.34 | 31 | 110 | 94.65739 | 286.7931 | 90 | 36.54014
22 | 2025-03-22 | 510:00 | 2025-03-22 06:00 | 42 | 41 | 10.5 | 350 | 0 | 41 | 10.6 | 350 | 0 | 40 | 10.6 | 0 | 0 | 17.88 | 40 | 10.7 | 0 | 0 | 13.46 | 38 | 10.7 | 0 | 0 | 8.65 | 38 | 10.7 | 0 | 0 | 13.46 | 37 | 10.6 | 0 | 0 | 12.5 | 37 | 10.6 | 130 | 0 | 16.73 | 31 | 110 |  |  | 90 | 36.54456
| 2025-03-22 | 512:00 | 2025-03-22 08:00 | 42 | 43 | 10 | 300 | 0 | 43 | 10.4 | 250 | 0 | 42 | 10.4 | 0 | 0 | 16.53 | 43 | 10.6 | 0 | 0 | 11.92 | 41 | 10.6 | 0 | 0 | 8.07 | 42 | 10.7 | 0 | 0 | 13.07 | 41 | 10.8 | 0 | 0 | 11.53 | 40 | 10.8 | 150 | 0 | 11.92 | 30 | 110 |  |  | 90 | 32.28368
| 2025-03-22 | 514:00 | 2025-03-22 10:00 | 41 | 43 | 11 | 300 | 0 | 39 | 10.3 | 300 | 0 | 42 | 10.5 | 0 | 0 | 16.34 | 42 | 10.4 | 0 | 0 | 13.07 | 42 | 10.5 | 0 | 0 | 8.26 | 42 | 10.6 | 0 | 0 | 12.69 | 42 | 10.6 | 0 | 0 | 11.15 | 39 | 10.6 | 150 | 0 | 13.07 | 30 | 120 |  |  | 90 | 32.96436
| 2025-03-22 | 516:00 | 2025-03-22 12:00 | 42 | 41 | 11.2 | 300 | 0 | 40 | 10.5 | 300 | 0 | 41 | 10.5 | 0 | 0 | 16.34 | 42 | 10.4 | 0 | 0 | 13.07 | 40 | 10.4 | 0 | 0 | 7.69 | 40 | 10.5 | 0 | 0 | 13.84 | 39 | 10.6 | 0 | 0 | 11.34 | 39 | 10.6 | 150 | 0 | 13.46 | 31 | 110 |  |  | 90 | 33.47708
| 2025-03-22 | 518:00 | 2025-03-22 14:00 | 41 | 39 | 10.1 | 300 | 0 | 40 | 10.5 | 250 | 0 | 39 | 10.5 | 0 | 0 | 16.53 | 40 | 10.3 | 0 | 0 | 13.63 | 41 | 10.3 | 0 | 0 | 8.07 | 40 | 10.4 | 0 | 0 | 13.84 | 39 | 10.6 | 0 | 0 | 11.92 | 39 | 10.7 | 140 | 0 | 13.07 | 30 | 110 |  |  | 90 | 34.06052
| 2025-03-22 | 520:00 | 2025-03-22 16:00 | 43 | 42 | 10.6 | 250 | 0 | 41 | 10.4 | 200 | 0 | 44 | 10.3 | 0 | 0 | 15.38 | 39 | 10.3 | 0 | 0 | 12.11 | 39 | 10.4 | 0 | 0 | 7.88 | 40 | 10.4 | 0 | 0 | 12.11 | 41 | 10.4 | 0 | 0 | 12.11 | 39 | 10.5 | 110 | 0 | 12.3 | 31 | 100 |  |  | 90 | 31.77538
| 2025-03-22 | 522:00 | 2025-03-22 18:00 | 42 | 41 | 10.7 | 250 | 0 | 40 | 10.5 | 200 | 0 | 40 | 10.3 | 0 | 0 | 16.34 | 40 | 10.3 | 0 | 0 | 13.92 | 41 | 10.3 | 0 | 0 | 7.69 | 39 | 10.5 | 0 | 0 | 12.69 | 40 | 10.5 | 0 | 0 | 11.92 | 38 | 10.6 | 120 | 0 | 13.46 | 30 | 110 |  |  | 90 | 33.60084
| 2025-03-22 | 524:00 | 2025-03-22 20:00 | 43 | 42 | 10.3 | 300 | 0 | 42 | 10.3 | 300 | 0 | 39 | 10.3 | 0 | 0 | 9.23 | 40 | 10.5 | 0 | 0 | 13.07 | 39 | 10.4 | 0 | 0 | 8.07 | 40 | 10.4 | 0 | 0 | 12.3 | 39 | 10.4 | 0 | 0 | 11.42 | 39 | 10.5 | 150 | 0 | 13.84 | 32 | 120 |  |  | 90 | 30.02506
| 2025-03-22 | 526:00 | 2025-03-22 22:00 | 43 | 42 | 9.9 | 350 | 0 | 41 | 10.3 | 250 | 0 | 40 | 10.3 | 0 | 0 | 8.65 | 40 | 10.5 | 0 | 0 | 14.42 | 38 | 10.4 | 0 | 0 | 12.5 | 39 | 10.4 | 0 | 0 | 13.84 | 37 | 10.4 | 0 | 0 | 11.53 | 39 | 10.5 | 130 | 0 | 12.5 | 32 | 110 |  |  | 90 | 32.46048
| 2025-03-22 | 528:00 | 2025-03-23 | 42 | 43 | 11 | 400 | 0 | 41 | 10.5 | 250 | 0 | 37 | 10.5 | 0 | 0 | 6.92 | 39 | 10.6 | 0 | 0 | 13.46 | 38 | 10.5 | 0 | 0 | 11.53 | 39 | 10.5 | 0 | 0 | 13.46 | 38 | 10.5 | 0 | 0 | 11.92 | 38 | 10.5 | 140 | 0 | 11.53 | 31 | 100 |  |  | 90 | 30.41844
| 2025-03-22 | 530:00 | 2025-03-23 02:00 | 38 | 41 | 11 | 400 | 0 | 41 | 10.8 | 350 | 0 | 40 | 10.5 | 0 | 0 | 11.15 | 39 | 10.6 | 0 | 0 | 7.69 | 39 | 10.6 | 0 | 0 | 8.07 | 39 | 10.6 | 0 | 0 | 13.07 | 39 | 10.5 | 0 | 0 | 10 | 40 | 10.4 | 130 | 0 | 11.15 | 33 | 110 |  |  | 90 | 27.01946
| 2025-03-22 | 532:00 | 2025-03-23 04:00 | 40 | 42 | 11 | 400 | 0 | 42 | 11 | 350 | 0 | 40 | 10.8 | 0 | 0 | 13.46 | 38 | 10.8 | 0 | 0 | 6.97 | 39 | 10.6 | 0 | 0 | 6.15 | 39 | 10.6 | 0 | 0 | 13.46 | 39 | 10.5 | 0 | 0 | 12.3 | 39 | 10.4 | 130 | 0 | 13.84 | 31 | 100 |  |  | 90 | 29.25156
23 | 2025-03-23 | 534:00 | 2025-03-23 06:00 | 43 | 41 | 11 | 400 | 0 | 41 | 11 | 350 | 0 | 39 | 10.7 | 0 | 0 | 15.38 | 40 | 10.7 | 0 | 0 | 5 | 39 | 10.5 | 0 | 0 | 10 | 39 | 10.6 | 0 | 0 | 8.07 | 38 | 10.5 | 0 | 0 | 11.92 | 37 | 10.4 | 120 | 0 | 13.02 | 32 | 90 |  |  | 90 | 28.01838
| 2025-03-23 | 536:00 | 2025-03-23 08:00 | 40 | 40 | 10.48 | 400 | 0 | 40 | 10.54 | 350 | 0 | 41 | 10.7 | 0 | 0 | 15.76 | 43 | 10.7 | 0 | 0 | 5 | 42 | 10.52 | 0 | 0 | 10.38 | 40 | 10.46 | 0 | 0 | 8.07 | 40 | 10.35 | 0 | 0 | 11.53 | 37 | 10.48 | 110 | 0 | 7.3 | 34 | 100 |  |  | 90 | 25.65368
| 2025-03-23 | 538:00 | 2025-03-23 10:00 | 47 | 43 | 10.1 | 450 | 0 | 44 | 10.4 | 350 | 0 | 42 | 10.7 | 0 | 0 | 15.38 | 43 | 10.7 | 0 | 0 | 4.8 | 42 | 10.5 | 0 | 0 | 10.57 | 41 | 10.4 | 0 | 0 | 7.69 | 41 | 10.3 | 0 | 0 | 11.15 | 42 | 10.4 | 150 | 0 | 17.3 | 38 | 130 |  |  | 90 | 29.56538
| 2025-03-23 | 540:00 | 2025-03-23 12:00 | 46 | 42 | 10.1 | 400 | 0 | 44 | 10.7 | 350 | 0 | 41 | 10.6 | 0 | 0 | 15.76 | 40 | 10.6 | 0 | 0 | 4.8 | 44 | 10.5 | 0 | 0 | 10.38 | 43 | 10.5 | 0 | 0 | 8.07 | 42 | 10.4 | 0 | 0 | 11.53 | 41 | 10.4 | 150 | 0 | 23.07 | 34 | 100 |  |  | 90 | 32.53562
| 2025-03-23 | 542:00 | 2025-03-23 14:00 | 44 | 44 | 9.6 | 350 | 0 | 44 | 10.1 | 350 | 0 | 42 | 10.4 | 0 | 0 | 16.34 | 41 | 10.6 | 0 | 0 | 9.61 | 43 | 10.5 | 0 | 0 | 8.65 | 41 | 10.4 | 0 | 0 | 4.8 | 43 | 10.2 | 0 | 0 | 19.23 | 41 | 10.1 | 130 | 0 | 15.38 | 36 | 90 |  |  | 90 | 32.71242
| 2025-03-23 | 544:00 | 2025-03-23 16:00 | 40 | 40 | 11.3 | 450 | 0 | 40 | 10.5 | 400 | 0 | 42 | 10.2 | 0 | 0 | 15.38 | 41 | 10.1 | 0 | 0 | 10 | 40 | 10.2 | 0 | 0 | 10.57 | 39 | 10.3 | 0 | 0 | 5.76 | 38 | 10.3 | 0 | 0 | 17.3 | 40 | 10.2 | 90 | 0 | 15.38 | 33 | 60 |  |  | 90 | 32.88038
| 2025-03-23 | 546:00 | 2025-03-23 18:00 | 41 | 40 | 11.1 | 450 | 0 | 39 | 10.8 | 450 | 0 | 40 | 10.3 | 0 | 0 | 15.38 | 39 | 10.2 | 0 | 0 | 9.61 | 39 | 10.2 | 0 | 0 | 8.65 | 38 | 10.3 | 0 | 0 | 12.5 | 38 | 10.3 | 0 | 0 | 18.26 | 38 | 10.2 | 120 | 0 | 15.38 | 32 | 80 |  |  | 90 | 35.26276
| 2025-03-23 | 548:00 | 2025-03-23 20:00 | 40 | 41 | 11 | 500 | 0 | 41 | 11 | 500 | 0 | 41 | 10.6 | 0 | 0 | 16.53 | 40 | 10.5 | 0 | 0 | 9.61 | 40 | 10.4 | 0 | 0 | 9.61 | 39 | 10.3 | 0 | 0 | 8.84 | 40 | 10.3 | 0 | 0 | 14.42 | 40 | 10.3 | 110 | 0 | 13.46 | 33 | 100 |  |  | 90 | 32.03174
| 2025-03-23 | 550:00 | 2025-03-23 22:00 | 40 | 40 | 11 | 400 | 0 | 41 | 11 | 450 | 0 | 42 | 10.8 | 0 | 0 | 16.34 | 40 | 10.6 | 0 | 0 | 10.38 | 40 | 10.5 | 0 | 0 | 9.61 | 39 | 10.4 | 0 | 0 | 10.76 | 39 | 10.4 | 0 | 0 | 14.42 | 40 | 10.3 | 110 | 0 | 15 | 30 | 100 |  |  | 90 | 33.81742
| 2025-03-23 | 552:00 | 2025-03-24 | 41 | 40 | 11 | 400 | 0 | 40 | 11 | 450 | 0 | 42 | 10.8 | 0 | 0 | 16.92 | 40 | 10.7 | 0 | 0 | 10.38 | 39 | 10.5 | 0 | 0 | 9.42 | 38 | 10.4 | 0 | 0 | 9.23 | 38 | 10.4 | 0 | 0 | 13.84 | 39 | 10.3 | 110 | 0 | 14.03 | 32 | 90 |  |  | 90 | 32.62844
| 2025-03-23 | 554:00 | 2025-03-24 02:00 | 41 | 40 | 10.5 | 450 | 0 | 41 | 10.9 | 450 | 0 | 40 | 10.8 | 0 | 0 | 15.38 | 39 | 10.7 | 0 | 0 | 9.23 | 40 | 10.6 | 0 | 0 | 9.61 | 39 | 10.5 | 0 | 0 | 9.61 | 39 | 10.5 | 0 | 0 | 14.42 | 39 | 10.5 | 120 | 0 | 13.46 | 30 | 100 |  |  | 90 | 31.69582
| 2025-03-23 | 556:00 | 2025-03-24 04:00 | 40 | 41 | 10.5 | 350 | 0 | 41 | 10.6 | 400 | 0 | 40 | 10.7 | 0 | 0 | 16.34 | 40 | 10.6 | 0 | 0 | 9.61 | 39 | 10.5 | 0 | 0 | 9.23 | 39 | 10.5 | 0 | 0 | 10.67 | 39 | 10.5 | 0 | 0 | 14.42 | 39 | 10.5 | 120 | 0 | 15.19 | 31 | 100 |  |  | 90 | 33.35332
24 | 2025-03-24 | 558:00 | 2025-03-24 06:00 | 44 | 43 | 11 | 400 | 0 | 42 | 10.8 | 450 | 0 | 42 | 10.8 | 0 | 0 | 16.34 | 41 | 10.6 | 0 | 0 | 10.38 | 40 | 10.5 | 0 | 0 | 9.61 | 39 | 10.5 | 0 | 0 | 9.61 | 39 | 10.5 | 0 | 0 | 14.42 | 39 | 10.5 | 100 | 0 | 15.38 | 29 | 90 |  |  | 90 | 33.47708
| 2025-03-24 | 560:00 | 2025-03-24 08:00 | 44 | 42 | 11 | 450 | 0 | 39 | 10.8 | 400 | 0 | 40 | 10.8 | 0 | 0 | 15.38 | 40 | 10.9 | 0 | 0 | 7.69 | 39 | 11 | 0 | 0 | 9.61 | 39 | 10.6 | 0 | 0 | 10.57 | 39 | 10.6 | 0 | 0 | 13.46 | 39 | 10.5 | 120 | 0 | 13.65 | 29 | 100 |  |  | 90 | 31.09912
| 2025-03-24 | 562:00 | 2025-03-24 10:00 | 41 | 41 | 10.7 | 400 | 0 | 38 | 10.6 | 500 | 0 | 39 | 10.7 | 0 | 0 | 15.76 | 40 | 10.7 | 0 | 0 | 8.07 | 39 | 10.9 | 0 | 0 | 9.23 | 40 | 10.7 | 0 | 0 | 10.19 | 38 | 10.6 | 0 | 0 | 13.84 | 39 | 10.5 | 150 | 0 | 14.42 | 31 | 120 |  |  | 90 | 31.60742
| 2025-03-24 | 564:00 | 2025-03-24 12:00 | 43 | 42 | 10.4 | 250 | 0 | 40 | 10.6 | 400 | 0 | 41 | 10.6 | 0 | 0 | 15.38 | 39 | 10.5 | 0 | 0 | 8.07 | 41 | 10.5 | 0 | 0 | 9.61 | 35 | 10.6 | 0 | 0 | 10.57 | 40 | 10.5 | 0 | 0 | 13.46 | 38 | 10.5 | 180 | 0 | 13.65 | 31 | 120 |  |  | 90 | 31.26708
| 2025-03-24 | 566:00 | 2025-03-24 14:00 | 0 | 42 | 10.4 | 300 | 0 | 40 | 10.6 | 400 | 0 | 41 | 10.7 | 0 | 0 | 15.76 | 40 | 10.5 | 0 | 0 | 8.65 | 41 | 10.5 | 0 | 0 | 9.23 | 38 | 10.6 | 0 | 0 | 10.19 | 40 | 10.5 | 0 | 0 | 13.46 | 38 | 10.5 | 180 | 0 | 13.65 | 0 | 0 |  |  | 90 | 31.35548
| 2025-03-24 | 568:00 | 2025-03-24 16:00 | 0 | 40 | 10.3 | 250 | 0 | 39 | 10.6 | 400 | 0 | 39 | 10.7 | 0 | 0 | 15.76 | 39 | 10.5 | 0 | 0 | 8.07 | 39 | 10.5 | 0 | 0 | 9.61 | 38 | 10.6 | 0 | 0 | 10.57 | 38 | 10.5 | 0 | 0 | 13.84 | 37 | 10.5 | 180 | 0 | 13.65 | 0 | 0 |  |  | 90 | 31.603
| 2025-03-24 | 570:00 | 2025-03-24 18:00 | 40 | 39 | 10.5 | 350 | 0 | 39 | 10.7 | 450 | 0 | 38 | 10.8 | 0 | 0 | 15.38 | 38 | 10.6 | 0 | 0 | 8.65 | 38 | 10.5 | 0 | 0 | 9.23 | 37 | 10.6 | 0 | 0 | 10.19 | 37 | 10.5 | 0 | 0 | 13.46 | 36 | 10.5 | 170 | 0 | 13.65 | 0 | 0 |  |  | 90 | 31.18752
| 2025-03-24 | 572:00 | 2025-03-24 20:00 | 40 | 40 | 10.5 | 500 | 0 | 40 | 10.7 | 400 | 0 | 39 | 10.6 | 0 | 0 | 17.3 | 37 | 10.7 | 0 | 0 | 9.61 | 37 | 10.7 | 0 | 0 | 10.38 | 34 | 10.6 | 0 | 0 | 11.53 | 35 | 10.7 | 0 | 0 | 14.43 | 35 | 10.6 | 150 | 0 | 17.3 | 28 | 120 |  |  | 90 | 35.6031
| 2025-03-24 | 574:00 | 2025-03-24 22:00 | 40 | 39 | 10.2 | 500 | 0 | 40 | 10.5 | 450 | 0 | 40 | 10.7 | 0 | 0 | 17.11 | 37 | 10.6 | 0 | 0 | 10 | 38 | 10.7 | 0 | 0 | 10.19 | 36 | 10.6 | 0 | 0 | 11.34 | 36 | 10.7 | 0 | 0 | 14.23 | 37 | 10.5 | 170 | 0 | 17.5 | 30 | 130 |  |  | 90 | 35.52354
| 2025-03-24 | 576:00 | 2025-03-25 | 41 | 40 | 10.5 | 500 | 0 | 40 | 10.4 | 450 | 0 | 39 | 10.8 | 0 | 0 | 17.5 | 38 | 10.7 | 0 | 0 | 9.42 | 37 | 10.7 | 0 | 0 | 10.38 | 35 | 10.6 | 0 | 0 | 11.53 | 36 | 10.6 | 0 | 0 | 14.61 | 36 | 10.5 | 160 | 0 | 17.69 | 31 | 130 |  |  | 90 | 35.85946
| 2025-03-24 | 578:00 | 2025-03-25 02:00 | 41 | 41 | 10.6 | 500 | 0 | 41 | 10.4 | 450 | 0 | 40 | 10.5 | 0 | 0 | 17.11 | 39 | 10.5 | 0 | 0 | 9.61 | 38 | 10.6 | 0 | 0 | 10.19 | 37 | 10.5 | 0 | 0 | 11.53 | 36 | 10.5 | 0 | 0 | 14.42 | 35 | 10.6 | 150 | 0 | 17.3 | 30 | 120 |  |  | 90 | 35.43072
| 2025-03-24 | 580:00 | 2025-03-25 04:00 | 43 | 41 | 10.8 | 450 | 0 | 40 | 10.5 | 500 | 0 | 38 | 10.2 | 0 | 0 | 17.3 | 38 | 10.4 | 0 | 0 | 9.61 | 37 | 10.5 | 0 | 0 | 10.19 | 34 | 10.5 | 0 | 0 | 11.53 | 35 | 10.5 | 0 | 0 | 15.38 | 36 | 10.6 | 140 | 0 | 16.92 | 29 | 120 |  |  | 90 | 35.77106
25 | 2025-03-25 | 582:00 | 2025-03-25 06:00 | 42 | 42 | 10.7 | 450 | 0 | 40 | 10.6 | 500 | 0 | 39 | 10.3 | 0 | 0 | 16.92 | 37 | 10.4 | 0 | 0 | 9.43 | 38 | 10.5 | 0 | 0 | 10.57 | 35 | 10.5 | 0 | 0 | 11.92 | 35 | 10.5 | 0 | 0 | 14.23 | 37 | 10.5 | 160 | 0 | 17.3 | 30 | 130 |  |  | 90 | 35.52354
| 2025-03-25 | 584:00 | 2025-03-25 08:00 | 42 | 41 | 11.5 | 500 | 0 | 41 | 10.6 | 500 | 0 | 40 | 10.6 | 0 | 0 | 18.26 | 39 | 10.5 | 0 | 0 | 9.23 | 39 | 10.5 | 0 | 0 | 11.53 | 34 | 10.7 | 0 | 0 | 11.53 | 38 | 10.5 | 0 | 0 | 15.38 | 39 | 10.5 | 160 | 0 | 16.34 | 30 | 130 |  |  | 90 | 36.36334
| 2025-03-25 | 586:00 | 2025-03-25 10:00 | 39 | 41 | 11.2 | 450 | 0 | 41 | 10.9 | 450 | 0 | 40 | 10.7 | 0 | 0 | 17.3 | 40 | 10.5 | 0 | 0 | 9.61 | 39 | 10.5 | 0 | 0 | 11.92 | 37 | 10.6 | 0 | 0 | 11.92 | 39 | 10.4 | 0 | 0 | 15.19 | 39 | 10.4 | 170 | 0 | 16.34 | 29 | 120 |  |  | 90 | 36.36776
| 2025-03-25 | 588:00 | 2025-03-25 12:00 | 40 | 40 | 11 | 400 | 0 | 40 | 11 | 450 | 0 | 40 | 10.6 | 0 | 0 | 18.07 | 40 | 10.5 | 0 | 0 | 9.23 | 40 | 10.5 | 0 | 0 | 11.34 | 38 | 10.5 | 0 | 0 | 11.34 | 39 | 10.4 | 0 | 0 | 15.38 | 39 | 10.5 | 150 | 0 | 16.34 | 32 | 120 |  |  | 90 | 36.1114
| 2025-03-25 | 590:00 | 2025-03-25 14:00 | 37 | 37 | 11.5 | 600 | 0 | 39 | 11.2 | 850 | 0 | 39 | 10.7 | 0 | 0 | 17.3 | 38 | 10.6 | 0 | 0 | 9.61 | 38 | 10.6 | 0 | 0 | 10.57 | 39 | 10.6 | 0 | 0 | 10.57 | 38 | 10.5 | 0 | 0 | 14.42 | 38 | 10.5 | 170 | 0 | 15.38 | 30 | 130 |  |  | 90 | 34.4097
| 2025-03-25 | 592:00 | 2025-03-25 16:00 | 40 | 38 | 10.7 | 500 | 0 | 39 | 11 | 650 | 0 | 39 | 10.9 | 0 | 0 | 16.34 | 37 | 10.8 | 0 | 0 | 9.23 | 38 | 10.7 | 0 | 0 | 10.57 | 39 | 10.4 | 0 | 0 | 10.57 | 36 | 10.5 | 0 | 0 | 14.42 | 36 | 10.5 | 160 | 0 | 15.38 | 28 | 120 |  |  | 90 | 33.81742
| 2025-03-25 | 594:00 | 2025-03-25 18:00 | 41 | 39 | 10.3 | 450 | 0 | 38 | 10.6 | 600 | 0 | 39 | 10.7 | 0 | 0 | 17.3 | 38 | 10.6 | 0 | 0 | 9.61 | 38 | 10.5 | 0 | 0 | 10.57 | 37 | 10.3 | 0 | 0 | 10.57 | 38 | 10.3 | 0 | 0 | 15.19 | 38 | 10.2 | 160 | 0 | 16.34 | 29 | 120 |  |  | 90 | 35.17436
| 2025-03-25 | 596:00 | 2025-03-25 20:00 | 41 | 39 | 11.2 | 400 | 0 | 39 | 10.8 | 650 | 0 | 38 | 11 | 0 | 0 | 16.92 | 39 | 10.8 | 0 | 0 | 9.91 | 39 | 10.8 | 0 | 0 | 10.57 | 39 | 10.5 | 0 | 0 | 11.15 | 40 | 10.6 | 0 | 0 | 15 | 38 | 10.5 | 200 | 0 | 17.3 | 32 | 140 |  |  | 90 | 35.7357
| 2025-03-25 | 598:00 | 2025-03-25 22:00 | 40 | 40 | 11.1 | 350 | 0 | 39 | 11.3 | 550 | 0 | 39 | 11 | 0 | 0 | 13.46 | 40 | 10.9 | 0 | 0 | 9.42 | 39 | 10.8 | 0 | 0 | 10 | 39 | 10.7 | 0 | 0 | 11.53 | 39 | 10.7 | 0 | 0 | 14.61 | 39 | 10.7 | 200 | 0 | 17.3 | 31 | 130 |  |  | 90 | 33.73344
| 2025-03-25 | 600:00 | 2025-03-26 | 39 | 39 | 11 | 300 | 0 | 39 | 11.2 | 500 | 0 | 38 | 11 | 0 | 0 | 7.69 | 40 | 10.9 | 0 | 0 | 9.61 | 39 | 10.8 | 0 | 0 | 10.38 | 39 | 10.6 | 0 | 0 | 11.34 | 40 | 10.7 | 0 | 0 | 14.42 | 39 | 10.5 | 200 | 0 | 17.11 | 32 | 150 |  |  | 90 | 31.1831
| 2025-03-25 | 602:00 | 2025-03-26 02:00 | 40 | 39 | 10.6 | 250 | 0 | 40 | 11 | 400 | 0 | 39 | 11.1 | 0 | 0 | 12.5 | 40 | 11 | 0 | 0 | 8.26 | 39 | 10.8 | 0 | 0 | 5.75 | 39 | 10.7 | 0 | 0 | 11.34 | 40 | 10.7 | 0 | 0 | 14.61 | 40 | 10.6 | 220 | 0 | 17.3 | 32 | 150 |  |  | 90 | 30.83392
| 2025-03-25 | 604:00 | 2025-03-26 04:00 | 40 | 39 | 10.3 | 250 | 0 | 39 | 10.9 | 450 | 0 | 39 | 10.9 | 0 | 0 | 14.42 | 39 | 11 | 0 | 0 | 6.73 | 39 | 10.9 | 0 | 0 | 5.76 | 39 | 10.8 | 0 | 0 | 10.57 | 39 | 10.8 | 0 | 0 | 15 | 39 | 10.7 | 200 | 0 | 16.34 | 31 | 140 |  |  | 90 | 30.41844
26 | 2025-03-26 | 606:00 | 2025-03-26 06:00 | 40 | 40 | 10.2 | 250 | 0 | 39 | 10.8 | 450 | 0 | 40 | 10.9 | 0 | 0 | 15.38 | 39 | 10.9 | 0 | 0 | 5.76 | 39 | 10.9 | 0 | 0 | 5.75 | 39 | 10.8 | 0 | 0 | 11.15 | 39 | 10.8 | 0 | 0 | 15 | 39 | 10.7 | 200 | 0 | 16.34 | 33 | 150 |  |  | 90 | 30.66596
| 2025-03-26 | 608:00 | 2025-03-26 08:00 | 37 | 38 | 10 | 300 | 0 | 36 | 10.7 | 350 | 0 | 39 | 10.7 | 0 | 0 | 15.38 | 39 | 10.8 | 0 | 0 | 6.75 | 38 | 10.9 | 0 | 0 | 4.8 | 37 | 10.8 | 0 | 0 | 8.65 | 37 | 10.8 | 0 | 0 | 16.34 | 39 | 10.8 | 190 | 0 | 20.19 | 30 | 170 |  |  | 90 | 31.87262
| 2025-03-26 | 610:00 | 2025-03-26 10:00 | 40 | 37 | 11.2 | 400 | 0 | 37 | 10.6 | 450 | 0 | 38 | 10.7 | 0 | 0 | 15.38 | 38 | 10.8 | 0 | 0 | 7.69 | 38 | 10.9 | 0 | 0 | 8.65 | 37 | 10.8 | 0 | 0 | 8.65 | 37 | 10.7 | 0 | 0 | 15.38 | 36 | 10.7 | 170 | 0 | 20 | 28 | 160 |  |  | 90 | 33.4815
| 2025-03-26 | 612:00 | 2025-03-26 12:00 | 38 | 38 | 11.3 | 400 | 0 | 37 | 11 | 450 | 0 | 38 | 10.8 | 0 | 0 | 17.3 | 38 | 10.9 | 0 | 0 | 8.65 | 37 | 10.9 | 0 | 0 | 4.8 | 37 | 10.8 | 0 | 0 | 9.61 | 38 | 10.7 | 0 | 0 | 14.42 | 38 | 10.7 | 180 | 0 | 18.07 | 30 | 160 |  |  | 90 | 32.1997
| 2025-03-26 | 614:00 | 2025-03-26 14:00 | 38 | 37 | 11.3 | 450 | 0 | 38 | 11.2 | 450 | 0 | 39 | 10.8 | 0 | 0 | 17.3 | 37 | 10.9 | 0 | 0 | 8.65 | 37 | 10.8 | 0 | 0 | 6.73 | 37 | 10.7 | 0 | 0 | 6.73 | 37 | 10.6 | 0 | 0 | 13.46 | 34 | 10.6 | 210 | 0 | 16.34 | 29 | 170 |  |  | 90 | 30.59082
| 2025-03-26 | 616:00 | 2025-03-26 16:00 | 39 | 38 | 10.9 | 350 | 0 | 39 | 11 | 400 | 0 | 38 | 10.9 | 0 | 0 | 16.53 | 38 | 10.9 | 0 | 0 | 8.65 | 38 | 10.8 | 0 | 0 | 7.69 | 37 | 10.7 | 0 | 0 | 6.73 | 37 | 10.7 | 0 | 0 | 14.23 | 37 | 10.7 | 200 | 0 | 18.07 | 28 | 170 |  |  | 90 | 31.7798
| 2025-03-26 | 618:00 | 2025-03-26 18:00 | 38 | 37 | 10.7 | 350 | 0 | 39 | 10.9 | 400 | 0 | 39 | 10.8 | 0 | 0 | 17.3 | 39 | 10.8 | 0 | 0 | 8.84 | 38 | 10.7 | 0 | 0 | 7.69 | 38 | 10.6 | 0 | 0 | 6.92 | 37 | 10.6 | 0 | 0 | 14.23 | 37 | 10.6 | 190 | 0 | 17.3 | 30 | 160 |  |  | 90 | 31.94776
| 2025-03-26 | 620:00 | 2025-03-26 20:00 | 34 | 37 | 10.5 | 500 | 0 | 37 | 10.8 | 400 | 0 | 37 | 10.7 | 0 | 0 | 17.3 | 36 | 10.8 | 0 | 0 | 9.61 | 38 | 10.6 | 0 | 0 | 6.73 | 36 | 10.6 | 0 | 0 | 5.76 | 38 | 10.7 | 0 | 0 | 14.42 | 37 | 10.2 | 190 | 0 | 20.19 | 30 | 160 |  |  | 90 | 32.71242
| 2025-03-26 | 622:00 | 2025-03-26 22:00 | 39 | 39 | 10.4 | 500 | 0 | 39 | 10.9 | 400 | 0 | 38 | 10.8 | 0 | 0 | 17.5 | 37 | 10.8 | 0 | 0 | 10 | 38 | 10.7 | 0 | 0 | 7.11 | 36 | 10.7 | 0 | 0 | 9.61 | 38 | 10.8 | 0 | 0 | 10.57 | 36 | 10.6 | 180 | 0 | 21.15 | 30 | 150 |  |  | 90 | 33.56548
| 2025-03-26 | 624:00 | 2025-03-27 | 40 | 38 | 10.4 | 500 | 0 | 39 | 10.7 | 450 | 0 | 37 | 10.4 | 0 | 0 | 16.92 | 36 | 10.9 | 0 | 0 | 9.42 | 38 | 11.2 | 0 | 0 | 6.92 | 38 | 11.4 | 0 | 0 | 9.61 | 37 | 10.7 | 0 | 0 | 15.38 | 38 | 10.7 | 190 | 0 | 13.46 | 32 | 160 |  |  | 90 | 31.69582
| 2025-03-26 | 626:00 | 2025-03-27 02:00 | 38 | 38 | 10.3 | 500 | 0 | 37 | 10.5 | 350 | 0 | 37 | 10.6 | 0 | 0 | 17.5 | 37 | 10.8 | 0 | 0 | 9.42 | 38 | 11 | 0 | 0 | 11.53 | 38 | 11 | 0 | 0 | 6.73 | 37 | 10.7 | 0 | 0 | 15.38 | 38 | 10.7 | 190 | 0 | 14.42 | 30 | 160 |  |  | 90 | 33.14116
| 2025-03-26 | 628:00 | 2025-03-27 04:00 | 39 | 39 | 10.4 | 500 | 0 | 38 | 10.6 | 400 | 0 | 38 | 10.5 | 0 | 0 | 16.92 | 38 | 10.9 | 0 | 0 | 10.19 | 37 | 10.9 | 0 | 0 | 12.11 | 38 | 11.2 | 0 | 0 | 8.65 | 38 | 10.8 | 0 | 0 | 12.15 | 37 | 10.7 | 180 | 0 | 14.42 | 31 | 150 |  |  | 90 | 32.90248
27 | 2025-03-27 | 630:00 | 2025-03-27 06:00 | 41 | 40 | 10.3 | 400 | 0 | 39 | 10.6 | 450 | 0 | 37 | 10.2 | 0 | 0 | 17.3 | 37 | 10.6 | 0 | 0 | 8.65 | 36 | 10.8 | 0 | 0 | 10.57 | 36 | 10.8 | 0 | 0 | 13.46 | 36 | 10.7 | 0 | 0 | 9.61 | 36 | 10.4 | 180 | 0 | 12.5 | 28 | 130 |  |  | 90 | 31.86378
| 2025-03-27 | 632:00 | 2025-03-27 08:00 | 39 | 39 | 10.1 | 450 | 0 | 37 | 10.3 | 450 | 0 | 37 | 10.4 | 0 | 0 | 17.69 | 36 | 10.6 | 0 | 0 | 10.57 | 36 | 10.8 | 0 | 0 | 9.61 | 35 | 10.8 | 0 | 0 | 13.46 | 35 | 10.9 | 0 | 0 | 11.53 | 36 | 10.8 | 180 | 0 | 12.5 | 29 | 140 |  |  | 90 | 33.30912
| 2025-03-27 | 634:00 | 2025-03-27 10:00 | 40 | 40 | 9.9 | 300 | 0 | 39 | 10.1 | 400 | 0 | 39 | 10.3 | 0 | 0 | 17.3 | 37 | 10.5 | 0 | 0 | 9.61 | 37 | 10.7 | 0 | 0 | 9.61 | 36 | 10.7 | 0 | 0 | 13.46 | 36 | 10.7 | 0 | 0 | 10.57 | 36 | 10.7 | 170 | 0 | 11.53 | 28 | 130 |  |  | 90 | 31.85936
| 2025-03-27 | 636:00 | 2025-03-27 12:00 | 42 | 40 | 10.2 | 350 | 0 | 40 | 10.3 | 400 | 0 | 40 | 10.3 | 0 | 0 | 18.07 | 38 | 10.5 | 0 | 0 | 10.38 | 37 | 10.7 | 0 | 0 | 9.42 | 37 | 10.6 | 0 | 0 | 12.5 | 36 | 10.7 | 0 | 0 | 11.53 | 37 | 10.7 | 170 | 0 | 12.5 | 30 | 130 |  |  | 90 | 32.8848
| 2025-03-27 | 638:00 | 2025-03-27 14:00 | 42 | 39 | 11.2 | 450 | 0 | 39 | 10.9 | 450 | 0 | 39 | 10.4 | 0 | 0 | 18.07 | 39 | 10.5 | 0 | 0 | 11.53 | 38 | 10.6 | 0 | 0 | 9.61 | 36 | 10.6 | 0 | 0 | 11.53 | 36 | 10.6 | 0 | 0 | 11.53 | 36 | 10.6 | 160 | 0 | 11.53 | 31 | 130 |  |  | 90 | 32.6196
| 2025-03-27 | 640:00 | 2025-03-27 16:00 | 40 | 39 | 10.8 | 400 | 0 | 39 | 10.8 | 450 | 0 | 38 | 10.4 | 0 | 0 | 17.3 | 37 | 10.5 | 0 | 0 | 10.57 | 38 | 10.6 | 0 | 0 | 9.61 | 37 | 10.5 | 0 | 0 | 13.46 | 36 | 10.5 | 0 | 0 | 10.57 | 36 | 10.5 | 170 | 0 | 12.5 | 29 | 140 |  |  | 90 | 32.71242
| 2025-03-27 | 642:00 | 2025-03-27 18:00 | 35 | 37 | 11.1 | 350 | 0 | 38 | 10.8 | 400 | 0 | 38 | 10.4 | 0 | 0 | 17.3 | 38 | 10.5 | 0 | 0 | 10.57 | 37 | 10.6 | 0 | 0 | 9.42 | 38 | 10.5 | 0 | 0 | 12.5 | 0 | 37 | 0 | 10.5 | 11.55 | 37 | 10.5 | 160 | 0 | 12.5 | 28 | 140 |  |  | 90 | 32.63728
| 2025-03-27 | 644:00 | 2025-03-27 20:00 | 35 | 39 | 11 | 350 | 0 | 39 | 10.8 | 450 | 0 | 39 | 10.8 | 0 | 0 | 18.26 | 39 | 10.8 | 0 | 0 | 10.57 | 39 | 10.8 | 0 | 0 | 9.61 | 37 | 10.6 | 0 | 0 | 13.36 | 37 | 10.6 | 0 | 0 | 12.5 | 37 | 10.6 | 200 | 0 | 13.84 | 30 | 130 |  |  | 90 | 34.53788
| 2025-03-27 | 646:00 | 2025-03-27 22:00 | 38 | 38 | 11 | 350 | 0 | 39 | 10.9 | 400 | 0 | 39 | 11.2 | 0 | 0 | 17.69 | 39 | 10.9 | 0 | 0 | 10.19 | 40 | 10.8 | 0 | 0 | 10 | 37 | 10.7 | 0 | 0 | 13.65 | 37 | 10.6 | 0 | 0 | 12.69 | 36 | 10.5 | 170 | 0 | 14.03 | 28 | 130 |  |  | 90 | 34.5865
| 2025-03-27 | 648:00 | 2025-03-28 | 39 | 38 | 10.7 | 350 | 0 | 39 | 10.8 | 400 | 0 | 39 | 10.8 | 0 | 0 | 17.3 | 39 | 10.8 | 0 | 0 | 10.19 | 39 | 10.8 | 0 | 0 | 9.61 | 38 | 10.6 | 0 | 0 | 13.26 | 38 | 10.6 | 0 | 0 | 12.88 | 37 | 10.6 | 180 | 0 | 13.65 | 29 | 160 |  |  | 90 | 33.98538
| 2025-03-27 | 650:00 | 2025-03-28 02:00 | 41 | 38 | 10.3 | 300 | 0 | 39 | 10.7 | 400 | 0 | 39 | 10.7 | 0 | 0 | 16.92 | 39 | 10.8 | 0 | 0 | 10.57 | 40 | 10.8 | 0 | 0 | 9.61 | 38 | 10.6 | 0 | 0 | 13.84 | 38 | 10.5 | 0 | 0 | 12.11 | 37 | 10.5 | 160 | 0 | 13.07 | 29 | 130 |  |  | 90 | 33.64504
| 2025-03-27 | 652:00 | 2025-03-28 04:00 | 42 | 39 | 10.4 | 350 | 0 | 39 | 0 | 350 | 0 | 38 | 10.8 | 0 | 0 | 16.34 | 39 | 10.8 | 0 | 0 | 10.57 | 39 | 10.6 | 0 | 0 | 9.61 | 38 | 10.6 | 0 | 0 | `14.42 | 38 | 10.6 | 0 | 0 | 11.53 | 38 | 10.5 | 180 | 0 | 12.5 | 31 | 150 |  |  | 90 | #VALUE!
28 | 2025-03-28 | 654:00 | 2025-03-28 06:00 | 42 | 39 | 10.1 | 350 | 0 | 38 | 10.6 | 350 | 0 | 38 | 10.8 | 0 | 0 | 17.3 | 39 | 10.8 | 0 | 0 | 10.57 | 39 | 10.6 | 0 | 0 | 9.61 | 38 | 10.6 | 0 | 0 | 14.42 | 38 | 10.6 | 0 | 0 | 11.53 | 37 | 10.5 | 180 | 0 | 13.65 | 30 | 160 |  |  | 90 | 34.06936
| 2025-03-28 | 656:00 | 2025-03-28 08:00 | 36 | 39 | 9.6 | 300 | 0 | 38 | 9.9 | 350 | 0 | 38 | 10.1 | 0 | 0 | 16.73 | 38 | 10.6 | 0 | 0 | 10.57 | 38 | 10.5 | 0 | 0 | 10.57 | 37 | 10.8 | 0 | 0 | 13.46 | 37 | 10.6 | 0 | 0 | 11.53 | 36 | 9.8 | 170 | 0 | 10.57 | 28 | 160 |  |  | 90 | 32.45606
| 2025-03-28 | 658:00 | 2025-03-28 10:00 | 42 | 40 | 10.8 | 300 | 0 | 40 | 10.3 | 350 | 0 | 39 | 10.2 | 0 | 0 | 16.73 | 39 | 10.6 | 0 | 0 | 10.57 | 38 | 10.6 | 0 | 0 | 10.57 | 37 | 10.7 | 0 | 0 | 13.46 | 37 | 10.7 | 0 | 0 | 11.53 | 37 | 10 | 160 | 0 | 10.57 | 30 | 140 |  |  | 90 | 32.45606
| 2025-03-28 | 660:00 | 2025-03-28 12:00 | 37 | 39 | 10.7 | 350 | 0 | 39 | 10.4 | 350 | 0 | 38 | 10.3 | 0 | 0 | 16.34 | 38 | 10.5 | 0 | 0 | 10.96 | 39 | 10.6 | 0 | 0 | 10.96 | 38 | 10.7 | 0 | 0 | 13.84 | 38 | 10.7 | 0 | 0 | 11.92 | 37 | 10.6 | 160 | 0 | 10 | 29 | 150 |  |  | 90 | 32.71684
| 2025-03-28 | 662:00 | 2025-03-28 14:00 | 36 | 39 | 10.6 | 400 | 0 | 37 | 10.3 | 350 | 0 | 38 | 10.2 | 0 | 0 | 16.34 | 38 | 10.4 | 0 | 0 | 10.96 | 37 | 10.5 | 0 | 0 | 10.96 | 37 | 10.6 | 0 | 0 | 13.84 | 37 | 10.7 | 0 | 0 | 11.92 | 37 | 10.7 | 150 | 0 | 10.57 | 30 | 120 |  |  | 90 | 32.96878
| 2025-03-28 | 664:00 | 2025-03-28 16:00 | 37 | 37 | 10.8 | 400 | 0 | 36 | 10.4 | 350 | 0 | 37 | 10.3 | 0 | 0 | 17.3 | 38 | 10.3 | 0 | 0 | 9.42 | 37 | 10.4 | 0 | 0 | 9.42 | 36 | 10.6 | 0 | 0 | 13.46 | 36 | 10.6 | 0 | 0 | 10.57 | 35 | 10.6 | 150 | 0 | 11.53 | 27 | 120 |  |  | 90 | 31.6914
| 2025-03-28 | 666:00 | 2025-03-28 18:00 | 40 | 38 | 10.4 | 450 | 0 | 38 | 10.3 | 400 | 0 | 38 | 10.3 | 0 | 0 | 17.5 | 38 | 10.3 | 0 | 0 | 9.42 | 37 | 10.4 | 0 | 0 | 10.96 | 35 | 10.4 | 0 | 0 | 13.46 | 36 | 10.5 | 0 | 0 | 9.61 | 36 | 10.6 | 150 | 0 | 12.5 | 28 | 120 |  |  | 90 | 32.4649
| 2025-03-28 | 668:00 | 2025-03-28 20:00 | 40 | 37 | 10.8 | 500 | 0 | 38 | 10.4 | 400 | 0 | 37 | 10.4 | 0 | 0 | 18.7 | 38 | 10.4 | 0 | 0 | 12.5 | 39 | 10.3 | 0 | 0 | 12.5 | 37 | 10.3 | 0 | 0 | 16.2 | 37 | 10.5 | 0 | 0 | 12.5 | 36 | 10.5 | 220 | 0 | 12.5 | 30 | 130 |  |  | 90 | 37.5258
| 2025-03-28 | 670:00 | 2025-03-28 22:00 | 42 | 38 | 10.5 | 550 | 0 | 39 | 10.3 | 400 | 0 | 38 | 10.4 | 0 | 0 | 18.7 | 38 | 10.4 | 0 | 0 | 13.7 | 39 | 10.3 | 0 | 0 | 12.5 | 38 | 10.4 | 0 | 0 | 16.2 | 38 | 10.5 | 0 | 0 | 12.5 | 37 | 10.5 | 150 | 0 | 12.5 | 29 | 120 |  |  | 90 | 38.0562
| 2025-03-28 | 672:00 | 2025-03-29 | 43 | 38 | 10.6 | 450 | 0 | 39 | 10.7 | 450 | 0 | 39 | 10.4 | 0 | 0 | 19.2 | 40 | 10.4 | 0 | 0 | 13.7 | 38 | 10.3 | 0 | 0 | 12.5 | 38 | 10.3 | 0 | 0 | 15 | 38 | 10.5 | 0 | 0 | 12.5 | 36 | 10.2 | 150 | 0 | 15 | 29 | 110 |  |  | 90 | 38.8518
| 2025-03-28 | 674:00 | 2025-03-29 02:00 | 43 | 39 | 10.5 | 450 | 0 | 39 | 10.5 | 450 | 0 | 39 | 10.4 | 0 | 0 | 20 | 40 | 10.4 | 0 | 0 | 12.5 | 38 | 10.3 | 0 | 0 | 12.5 | 38 | 10.5 | 0 | 0 | 15 | 38 | 10.4 | 0 | 0 | 12.5 | 36 | 10.3 | 150 | 0 | 13.7 | 29 | 110 |  |  | 90 | 38.1004
| 2025-03-28 | 676:00 | 2025-03-29 04:00 | 43 | 41 | 10.1 | 400 | 0 | 41 | 10.2 | 500 | 0 | 40 | 10.4 | 0 | 0 | 19 | 41 | 10.4 | 0 | 0 | 12.5 | 40 | 10.2 | 0 | 0 | 12.5 | 38 | 10.2 | 0 | 0 | 15 | 37 | 10.3 | 0 | 0 | 12.5 | 37 | 10.3 | 140 | 0 | 15 | 29 | 110 |  |  | 90 | 38.233
29 | 2025-03-29 | 678:00 | 2025-03-29 06:00 | 39 | 40 | 11.5 | 450 | 0 | 39 | 10.4 | 450 | 0 | 39 | 10.4 | 0 | 0 | 19.2 | 40 | 10.4 | 0 | 0 | 13.7 | 40 | 10.3 | 0 | 0 | 12.5 | 38 | 10.4 | 0 | 0 | 16.2 | 37 | 10.4 | 0 | 0 | 12.5 | 37 | 10.3 | 140 | 0 | 13.7 | 29 | 110 |  |  | 90 | 38.8076
| 2025-03-29 | 680:00 | 2025-03-29 08:00 | 36 | 39 | 11 | 400 | 0 | 39 | 10.7 | 450 | 0 | 34 | 10.6 | 0 | 0 | 8.75 | 37 | 10.3 | 0 | 0 | 12 | 36 | 10.1 | 0 | 0 | 10 | 36 | 10 | 0 | 0 | 15 | 36 | 10 | 0 | 0 | 12.5 | 36 | 10.1 | 120 | 0 | 14.5 | 28 | 90 |  |  | 90 | 32.1555
| 2025-03-29 | 682:00 | 2025-03-29 10:00 | 42 | 40 | 10.9 | 500 | 0 | 30 | 10.8 | 750 | 0 | 37 | 10.4 | 0 | 0 | 0 | 38 | 10.4 | 0 | 0 | 12.2 | 37 | 10.2 | 0 | 0 | 10.5 | 36 | 10.1 | 0 | 0 | 15 | 36 | 10.1 | 0 | 0 | 12.5 | 37 | 10.2 | 140 | 0 | 13.75 | 30 | 110 |  |  | 90 | 28.2659
| 2025-03-29 | 684:00 | 2025-03-29 12:00 | 37 | 39 | 10.9 | 450 | 0 | 39 | 10.8 | 700 | 0 | 38 | 10.5 | 0 | 0 | 0 | 38 | 10.4 | 0 | 0 | 12.2 | 37 | 10.2 | 0 | 0 | 9.75 | 37 | 10.3 | 0 | 0 | 14.5 | 36 | 10.3 | 0 | 0 | 13 | 37 | 10.4 | 130 | 0 | 14.5 | 29 | 100 |  |  | 90 | 28.2659
| 2025-03-29 | 686:00 | 2025-03-29 14:00 | 36 | 37 | 11.1 | 400 | 0 | 39 | 10.9 | 650 | 0 | 39 | 10.6 | 0 | 0 | 11.5 | 37 | 10.5 | 0 | 0 | 10.25 | 38 | 10.3 | 0 | 0 | 10 | 35 | 10.6 | 0 | 0 | 14.75 | 35 | 10.7 | 0 | 0 | 14.5 | 37 | 10.8 | 140 | 0 | 15 | 30 | 100 |  |  | 90 | 33.592
| 2025-03-29 | 688:00 | 2025-03-29 16:00 | 0 | 36 | 10.9 | 400 | 0 | 37 | 11 | 600 | 0 | 38 | 10.7 | 0 | 0 | 10.5 | 37 | 10.6 | 0 | 0 | 9.75 | 37 | 10.4 | 0 | 0 | 9.5 | 36 | 10.5 | 0 | 0 | 14.5 | 36 | 10.5 | 0 | 0 | 12.5 | 37 | 10.6 | 140 | 0 | 14.5 | 28 | 120 |  |  | 90 | 31.4925
| 2025-03-29 | 690:00 | 2025-03-29 18:00 | 35 | 37 | 11.5 | 450 | 0 | 39 | 11.2 | 500 | 0 | 39 | 10.8 | 0 | 0 | 9.5 | 39 | 10.7 | 0 | 0 | 7.5 | 38 | 10.6 | 0 | 0 | 6.75 | 37 | 10.4 | 0 | 0 | 15 | 37 | 10.2 | 0 | 0 | 12.5 | 36 | 10.2 | 140 | 0 | 14.25 | 29 | 120 |  |  | 90 | 28.951
| 2025-03-29 | 692:00 | 2025-03-29 20:00 | 36 | 38 | 11 | 300 | 0 | 37 | 10.9 | 500 | 0 | 37 | 10.8 | 0 | 0 | 13.5 | 40 | 10.8 | 0 | 0 | 8.7 | 37 | 10.7 | 0 | 0 | 7.5 | 36 | 10.5 | 0 | 0 | 15.5 | 37 | 10.4 | 0 | 0 | 12.5 | 36 | 10.4 | 150 | 0 | 15 | 26 | 150 |  |  | 90 | 32.1334
| 2025-03-29 | 694:00 | 2025-03-29 22:00 | 40 | 37 | 11.1 | 500 | 0 | 34 | 10.7 | 450 | 0 | 37 | 10.7 | 0 | 0 | 16.25 | 39 | 10.7 | 0 | 0 | 8.75 | 38 | 10.6 | 0 | 0 | 9 | 37 | 10.6 | 0 | 0 | 15 | 37 | 10.5 | 0 | 0 | 13 | 36 | 10.4 | 180 | 0 | 15.5 | 27 | 160 |  |  | 90 | 34.255
| 2025-03-29 | 696:00 | 2025-03-30 | 39 | 38 | 10.3 | 400 | 0 | 38 | 10.6 | 450 | 0 | 37 | 11.1 | 0 | 0 | 18 | 36 | 11.1 | 0 | 0 | 8.75 | 38 | 10.8 | 0 | 0 | 13 | 37 | 10.7 | 0 | 0 | 7.5 | 38 | 10.6 | 0 | 0 | 12.5 | 37 | 10.2 | 180 | 0 | 14.5 | 27 | 150 |  |  | 90 | 32.8185
| 2025-03-29 | 698:00 | 2025-03-30 02:00 | 41 | 38 | 9.9 | 400 | 0 | 39 | 10.8 | 450 | 0 | 38 | 10.9 | 0 | 0 | 17.5 | 36 | 10.9 | 0 | 0 | 12.5 | 39 | 10.8 | 0 | 0 | 12.5 | 38 | 10.8 | 0 | 0 | 9.5 | 37 | 10.6 | 0 | 0 | 12.5 | 38 | 10.2 | 220 | 0 | 15 | 26 | 190 |  |  | 90 | 35.139
| 2025-03-29 | 700:00 | 2025-03-30 04:00 | 43 | 38 | 10.1 | 400 | 0 | 35 | 10.8 | 450 | 0 | 38 | 10.9 | 0 | 0 | 17.5 | 37 | 10.9 | 0 | 0 | 12.5 | 36 | 10.7 | 0 | 0 | 12.5 | 35 | 10.8 | 0 | 0 | 12.5 | 37 | 10.8 | 0 | 0 | 6.25 | 35 | 10.6 | 230 | 0 | 15 | 30 | 200 |  |  | 90 | 33.7025
30 | 2025-03-30 | 702:00 | 2025-03-30 06:00 | 41 | 39 | 10.3 | 400 | 0 | 37 | 10.6 | 450 | 0 | 38 | 10.8 | 0 | 0 | 17.5 | 36 | 10.8 | 0 | 0 | 12.5 | 37 | 10.8 | 0 | 0 | 12.5 | 38 | 10.8 | 0 | 0 | 12.5 | 38 | 10.7 | 0 | 0 | 6.25 | 36 | 10.5 | 220 | 0 | 14.5 | 29 | 170 |  |  | 90 | 33.4815
| 2025-03-30 | 704:00 | 2025-03-30 08:00 | 42 | 41 | 9.7 | 200 |  | 39 | 10.3 | 350 |  | 37 | 10.6 | 0 | 0 | 18.75 | 37 | 10.8 | 0 | 0 | 11.25 | 38 | 10.8 | 0 | 0 | 12.5 | 36 | 10.8 | 0 | 0 | 12.5 | 35 | 10.8 | 0 | 0 | 6.25 | 36 | 10.7 | 250 | 0 | 15 | 30 | 200 |  |  | 90 | 33.7025
| 2025-03-30 | 706:00 | 2025-03-30 10:00 | 41 | 40 | 11.2 | 300 |  | 36 | 10.6 | 400 |  | 37 | 10.5 | 0 | 0 | 18.25 | 37 | 10.7 | 0 | 0 | 10.75 | 37 | 10.8 | 0 | 0 | 11.75 | 36 | 10.8 | 0 | 0 | 12.5 | 36 | 10.5 | 0 | 0 | 6.25 | 35 | 10.3 | 230 | 0 | 14.5 | 30 | 210 |  |  | 90 | 32.708
| 2025-03-30 | 708:00 | 2025-03-30 12:00 | 41 | 40 | 11.2 | 400 |  | 40 | 10.7 | 350 |  | 38 | 10.5 | 0 | 0 | 17.5 | 38 | 10.7 | 0 | 0 | 10 | 39 | 10.8 | 0 | 0 | 11.25 | 37 | 10.9 | 0 | 0 | 12.5 | 37 | 10.9 | 0 | 0 | 6.25 | 36 | 10.8 | 220 | 0 | 20 | 30 | 160 |  |  | 90 | 34.255
| 2025-03-30 | 710:00 | 2025-03-30 14:00 | 41 | 40 | 10.8 | 350 |  | 38 | 10.6 | 350 |  | 38 | 10.5 | 0 | 0 | 16.25 | 37 | 10.6 | 0 | 0 | 10.75 | 38 | 10.7 | 0 | 0 | 11.25 | 35 | 10.7 | 0 | 0 | 12 | 38 | 10.7 | 0 | 0 | 6.25 | 36 | 10.8 | 200 | 0 | 22.5 | 29 | 170 |  |  | 90 | 34.918
| 2025-03-30 | 712:00 | 2025-03-30 16:00 | 37 | 39 | 10.5 | 350 |  | 38 | 10.7 | 350 |  | 39 | 10.6 | 0 | 0 | 15 | 38 | 10.6 | 0 | 0 | 11.25 | 36 | 10.6 | 0 | 0 | 11.25 | 35 | 10.7 | 0 | 0 | 12.5 | 35 | 10.5 | 0 | 0 | 6.25 | 36 | 10.7 | 200 | 0 | 25 | 30 | 130 |  |  | 90 | 35.9125
| 2025-03-30 | 714:00 | 2025-03-30 18:00 | 37 | 39 | 10.3 | 350 |  | 34 | 10.7 | 350 |  | 39 | 10.6 | 0 | 0 | 17.5 | 38 | 10.6 | 0 | 0 | 11.25 | 37 | 10.6 | 0 | 0 | 12 | 3.5 | 10.5 | 0 | 0 | 15 | 35 | 10.5 | 0 | 0 | 15 | 35 | 10.5 | 200 | 0 | 16.25 | 30 | 140 |  |  | 90 | 38.454
| 2025-03-30 | 716:00 | 2025-03-30 20:00 | 39 | 38 | 10.2 | 350 | 0 | 39 | 10.5 | 400 | 0 | 39 | 10.6 | 0 | 0 | 17.5 | 36 | 10.5 | 0 | 0 | 12.5 | 37 | 10.5 | 0 | 0 | 12.5 | 35 | 10.6 | 0 | 0 | 12.5 | 35 | 10.6 | 0 | 0 | 15 | 37 | 10.6 | 190 | 0 | 16.25 | 29 | 150 |  |  | 90 | 38.1225
| 2025-03-30 | 718:00 | 2025-03-30 22:00 | 42 | 38 | 10 | 350 | 0 | 38 | 10.5 | 400 | 0 | 38 | 10.6 | 0 | 0 | 18 | 36 | 10.5 | 0 | 0 | 12 | 37 | 10.5 | 0 | 0 | 11.5 | 36 | 10.6 | 0 | 0 | 12.5 | 35 | 10.6 | 0 | 0 | 14.2 | 36 | 10.6 | 180 | 0 | 15.5 | 30 | 150 |  |  | 90 | 36.9954
| 2025-03-30 | 720:00 | 2025-03-31 | 41 | 40 | 9.8 | 350 | 0 | 38 | 10.3 | 350 | 0 | 38 | 10.4 | 0 | 0 | 18.75 | 38 | 10.5 | 0 | 0 | 12.5 | 36 | 10.5 | 0 | 0 | 12.5 | 37 | 10.6 | 0 | 0 | 12.5 | 36 | 10.6 | 0 | 0 | 13.75 | 38 | 10.6 | 170 | 0 | 16.25 | 30 | 140 |  |  | 90 | 38.1225
| 2025-03-30 | 722:00 | 2025-03-31 02:00 | 38 | 38 | 9.6 | 350 | 0 | 37 | 10.1 | 350 | 0 | 37 | 10.3 | 0 | 0 | 18 | 38 | 10.6 | 0 | 0 | 12.5 | 37 | 10.6 | 0 | 0 | 12.5 | 37 | 10.6 | 0 | 0 | 12.5 | 35 | 10.6 | 0 | 0 | 14.2 | 37 | 10.6 | 180 | 0 | 16.25 | 30 | 150 |  |  | 90 | 37.9899
| 2025-03-30 | 724:00 | 2025-03-31 04:00 | 37 | 37 | 11.1 | 400 | 0 | 37 | 10.2 | 350 | 0 | 38 | 10.1 | 0 | 0 | 18.7 | 39 | 10.5 | 0 | 0 | 11.2 | 38 | 10.6 | 0 | 0 | 12.5 | 38 | 10.7 | 0 | 0 | 11.2 | 36 | 10.6 | 0 | 0 | 15 | 37 | 10.7 | 170 | 0 | 15.7 | 30 | 140 |  |  | 90 | 37.2606
31 | 2025-03-31 | 726:00 | 2025-03-31 06:00 | 0 | 37 | 10.9 | 400 | 0 | 37 | 10.3 | 350 | 0 | 38 | 10.1 | 0 | 0 | 18 | 39 | 10.5 | 0 | 0 | 10.8 | 38 | 10.6 | 0 | 0 | 12.5 | 38 | 10.7 | 0 | 0 | 11.2 | 36 | 10.6 | 0 | 0 | 14.42 | 37 | 10.6 | 160 | 0 | 15.7 | 0 | 0 |  |  | 90 | 36.51804
| 2025-03-31 | 728:00 | 2025-03-31 08:00 | 0 | 37 | 10.5 | 400 | 0 | 37 | 10.2 | 350 | 0 | 38 | 10.1 | 0 | 0 | 18.7 | 39 | 10.5 | 0 | 0 | 11.2 | 38 | 10.6 | 0 | 0 | 12.5 | 38 | 10.7 | 0 | 0 | 12.7 | 36 | 10.6 | 0 | 0 | 15 | 37 | 10.6 | 170 | 0 | 15 | 0 | 0 |  |  | 90 | 37.6142
| 2025-03-31 | 730:00 | 2025-03-31 10:00 | 0 | 38 | 10.5 | 350 | 0 | 38 | 10.1 | 300 | 0 | 37 | 10.1 | 0 | 0 | 18.5 | 39 | 10.3 | 0 | 0 | 11.25 | 39 | 10.4 | 0 | 0 | 12 | 37 | 10.3 | 0 | 0 | 12.5 | 37 | 10.4 | 0 | 0 | 14.2 | 37 | 10.5 | 150 | 0 | 16 | 0 | 0 |  |  | 90 | 37.3269
| 2025-03-31 | 732:00 | 2025-03-31 12:00 | 0 | 38 | 10.4 | 350 | 0 | 38 | 10.1 | 300 | 0 | 38 | 9.9 | 0 | 0 | 18.25 | 39 | 10.3 | 0 | 0 | 11.5 | 39 | 10.4 | 0 | 0 | 12.15 | 37 | 10.3 | 0 | 0 | 11.25 | 37 | 10.5 | 0 | 0 | 13.75 | 37 | 10.4 | 140 | 0 | 16.5 | 0 | 0 |  |  | 90 | 36.8628
| 2025-03-31 | 734:00 | 2025-03-31 14:00 | 0 | 38 | 10.4 | 350 | 0 | 39 | 10.1 | 300 | 0 | 38 | 9.9 | 0 | 0 | 18.75 | 38 | 10.2 | 0 | 0 | 11.75 | 38 | 10.3 | 0 | 0 | 12.25 | 37 | 10.3 | 0 | 0 | 11.25 | 38 | 10.4 | 0 | 0 | 13.75 | 37 | 10.4 | 130 | 0 | 15 | 0 | 0 |  |  | 90 | 36.5755
| 2025-03-31 | 736:00 | 2025-03-31 16:00 | 0 | 38 | 10.4 | 350 | 0 | 39 | 10.1 | 300 | 0 | 38 | 9.9 | 0 | 0 | 18.75 | 38 | 10.2 | 0 | 0 | 11.25 | 39 | 10.3 | 0 | 0 | 12.15 | 36 | 10.3 | 0 | 0 | 11.25 | 39 | 10.4 | 0 | 0 | 13.75 | 37 | 10.4 | 130 | 0 | 16.25 | 0 | 0 |  |  | 90 | 36.8628
| 2025-03-31 | 738:00 | 2025-03-31 18:00 | 0 | 38 | 10.4 | 350 | 0 | 39 | 10 | 300 | 0 | 38 | 9.9 | 0 | 0 | 18.5 | 38 | 10.2 | 0 | 0 | 11.25 | 38 | 10.3 | 0 | 0 | 12.15 | 36 | 10.3 | 0 | 0 | 12.5 | 38 | 10.4 | 0 | 0 | 13.75 | 37 | 10.4 | 130 | 0 | 15.75 | 0 | 0 |  |  | 90 | 37.0838
| 2025-03-31 | 740:00 | 2025-03-31 20:00 | 0 | 38 | 10.5 | 350 | 0 | 39 | 10 | 300 | 0 | 38 | 9.9 | 0 | 0 | 18.5 | 38 | 10.2 | 0 | 0 | 11.25 | 38 | 10.3 | 0 | 0 | 12.15 | 36 | 10.3 | 0 | 0 | 12.5 | 38 | 10.4 | 0 | 0 | 13.75 | 37 | 10.4 | 130 | 0 | 15.75 | 0 | 0 |  |  | 90 | 37.0838
| 2025-03-31 | 742:00 | 2025-03-31 22:00 | 0 | 0 | 0 | 0 | 0 | 0 | 0 | 0 | 0 | 0 | 0 | 0 | 0 | 0 | 0 | 0 | 0 | 0 | 0 | 0 | 0 | 0 | 0 | 0 | 0 | 0 | 0 | 0 | 0 | 0 | 0 | 0 | 0 | 0 | 0 | 0 | 0 | 0 | 0 | 0 | 0 |  |  | 90 | 0
| 2025-03-31 | 744:00 | 2025-04-01 | 0 | 40 | 10.1 | 300 | 0 | 39 | 9.3 | 250 | 0 | 39 | 10.1 | 0 | 0 | 18.4 | 40 | 10.4 | 0 | 0 | 11.23 | 41 | 10.3 | 0 | 0 | 12.2 | 40 | 10.4 | 0 | 0 | 11.73 | 39 | 10.4 | 0 | 0 | 15.45 | 39 | 10.3 | 120 | 0 | 15.8 | 0 | 0 |  |  | 90 | 37.48602
| 2025-03-31 | 746:00 | 2025-04-01 02:00 | 0 | 41 | 10 | 300 | 0 | 40 | 9.2 | 250 | 0 | 38 | 10 | 0 | 0 | 18.75 | 39 | 10.3 | 0 | 0 | 10.75 | 42 | 10.2 | 0 | 0 | 11.5 | 39 | 10.4 | 0 | 0 | 11.25 | 38 | 10.4 | 0 | 0 | 15.25 | 39 | 10.3 | 110 | 0 | 15 | 0 | 0 |  |  | 90 | 36.465
| 2025-03-31 | 748:00 | 2025-04-01 04:00 | 0 | 0 | 0 | 0 | 0 | 0 | 0 | 0 | 0 | 0 | 0 | 0 | 0 | 0 | 0 | 0 | 0 | 0 | 0 | 0 | 0 | 0 | 0 | 0 | 0 | 0 | 0 | 0 | 0 | 0 | 0 | 0 | 0 | 0 | 0 | 0 | 0 | 0 | 0 | 0 | 0 |  |  | 90 | 0
Formulas:
DATE = DATE([3]Dash!$F3,VLOOKUP([3]Dash!$E3,[3]Abb!$C3:D14,2,FALSE),C16)
DATE = [DATE, row above]

## April 25
PT SUMBAWA JUTA RAYA Processing and Metallurgical Department CARBON IN LEACH
| 1 | 2 | 3 | 4 | 5 | 6 | 7 | 8 | 9 | 10 | 11 | 12 | 13 | 14 | 15 | 16 | 17 | 18 | 19 | 20 | 21 | 22 | 23 | 24 | 25 | 26 | 27 | 28 | 29 | 30 | 31 | 32 | 33 | 34 | 35 | 36 | 37 | 38 | 39 | 40 | 41 | 42 | 43 | 44 | 45 | 46
| DATE |  |  | Pre-Leach UF | Leaching Tank 01 |  |  |  | Leaching Tank 02 |  |  |  | CIL 01 |  |  |  |  | CIL 02 |  |  |  |  | CIL 03 |  |  |  |  | CIL 04 |  |  |  |  | CIL 05 |  |  |  |  | CIL 06 |  |  |  |  | Tailing |  | Oxygen
|  |  |  | Density | Density | pH | CN | DO | Density | CN | pH | DO | Density | pH | CN | DO | Carbon | Density | pH | CN | DO | Carbon | Density | pH | CN | DO | Carbon | Density | pH | CN | DO | Carbon | Density | pH | CN | DO | Carbon Conc | Density | pH | CN | DO | Carbon Conc | Density | CN | Purity | Flow
|  |  |  | %w/w | %w/w | - | ppm | ppm | %w/w | - | - | ppm | %w/w | - | ppm | ppm | gpl | %w/w | - | ppm | ppm | gpl | %w/w | - | ppm | ppm | gpl | %w/w | - | ppm | ppm | gpl | %w/w | - | ppm | ppm | gpl | %w/w | - | ppm | ppm | gpl | %w/w | - | %w/w | -
1 | 2025-04-01 | 6:00 | 2025-04-01 06:00 | 0 | 41 | 10 | 300 | 0 | 39 | 9.2 | 250 | 0 | 38 | 9.9 | 0 | 0 | 18.3 | 38 | 10.3 | 0 | 0 | 10.5 | 40 | 10.2 | 0 | 0 | 11.5 | 37 | 10.3 | 0 | 0 | 10.7 | 37 | 10.4 | 0 | 0 | 15 | 38 | 10.3 | 110 | 0 | 15.8 | 0 | 0 | 91.29 | 326.04 | 90 | 36.1556
| 2025-04-01 | 8:00 | 2025-04-01 08:00 | 37 | 40 | 10.1 | 250 | 0 | 39 | 9.7 | 200 | 0 | 38 | 9.9 | 0 | 0 | 18.8 | 38 | 10.1 | 0 | 0 | 12.5 | 38 | 10.2 | 0 | 0 | 11.3 | 31 | 10.4 | 0 | 0 | 12.5 | 36 | 10.3 | 0 | 0 | 16.3 | 37 | 10.4 | 80 | 0 | 15 | 0 | 0 | 91.3 | 322.15 | 90 | 38.1888
| 2025-04-01 | 10:00 | 2025-04-01 10:00 | 37 | 39 | 10.5 | 500 | 0 | 39 | 10.2 | 550 | 0 | 38 | 10.3 | 0 | 0 | 18.1 | 37 | 10.2 | 0 | 0 | 11.3 | 38 | 10.3 | 0 | 0 | 12 | 34 | 10.5 | 0 | 0 | 11.5 | 37 | 10.4 | 0 | 0 | 16.3 | 38 | 10.7 | 100 | 0 | 14.5 | 37 | 70 | 91.32 | 323.77 | 90 | 36.9954
| 2025-04-01 | 12:00 | 2025-04-01 12:00 | 31 | 37 | 11.3 | 500 | 0 | 39 | 10.2 | 500 | 0 | 38 | 10.3 | 0 | 0 | 18.8 | 38 | 10.1 | 0 | 0 | 11.3 | 37 | 10.2 | 0 | 0 | 12.5 | 33 | 10.1 | 0 | 0 | 11.3 | 36 | 10.2 | 0 | 0 | 16.3 | 36 | 10.4 | 80 | 0 | 14.5 | 28 | 60 | 91.16 | 319.81 | 90 | 37.4374
| 2025-04-01 | 14:00 | 2025-04-01 14:00 | 38 | 39 | 10.5 | 350 | 0 | 37 | 10.5 | 450 | 0 | 38 | 10.4 | 0 | 0 | 18 | 38 | 10.2 | 0 | 0 | 11 | 37 | 10.3 | 0 | 0 | 13 | 34 | 10.1 | 0 | 0 | 12 | 37 | 10.2 | 0 | 0 | 15.5 | 37 | 10.4 | 110 | 0 | 15 | 29 | 80 | 91.02 | 322.85 | 90 | 37.349
| 2025-04-01 | 16:00 | 2025-04-01 16:00 | 38 | 37 | 9.7 | 300 | 7.1 | 37 | 10.2 | 400 | 7.5 | 37 | 10.3 | 0 | 6.9 | 18 | 37 | 10.3 | 0 | 6.9 | 11.3 | 37 | 10.1 | 0 | 5.1 | 12.5 | 38 | 10.1 | 0 | 7.2 | 12.3 | 37 | 10.2 | 0 | 9.1 | 16.3 | 34 | 10.2 | 80 | 9.3 | 14.8 | 27 | 70 | 90.78 | 324.26 | 90 | 37.6584
| 2025-04-01 | 18:00 | 2025-04-01 18:00 | 39 | 38 | 10.3 | 350 | 7.3 | 37 | 10.4 | 450 | 7.2 | 38 | 10.4 | 0 | 6.7 | 18.8 | 38 | 10.5 | 0 | 6.5 | 12.5 | 36 | 10.3 | 0 | 5.9 | 12.5 | 37 | 10.3 | 0 | 6.9 | 11.5 | 36 | 10.2 | 0 | 8.5 | 16.3 | 36 | 10.2 | 80 | 9.1 | 15 | 28 | 70 | 91.35 | 322.64 | 90 | 38.2772
| 2025-04-01 | 20:00 | 2025-04-01 20:00 | 38 | 39 | 11.4 | 350 | 7.7 | 39 | 10.9 | 400 | 7.8 | 38 | 10.5 | 0 | 8.5 | 18.8 | 37 | 10.3 | 0 | 8.2 | 11.3 | 38 | 10.3 | 0 | 7.5 | 12.5 | 37 | 10.2 | 0 | 6.5 | 12.5 | 37 | 10.1 | 0 | 6.3 | 16.3 | 37 | 10.1 | 120 | 8.3 | 15 | 30 | 90 | 91.24 | 330.56 | 90 | 38.1888
| 2025-04-01 | 22:00 | 2025-04-01 22:00 | 39 | 37 | 11.4 | 300 | 7.1 | 38 | 11 | 450 | 7.3 | 38 | 10.6 | 0 | 8.7 | 18 | 37 | 10.3 | 0 | 7.9 | 12.2 | 37 | 10.3 | 0 | 7.5 | 11.3 | 37 | 10.2 | 0 | 6.9 | 11.3 | 36 | 10.1 | 0 | 6.3 | 16.8 | 36 | 10.1 | 110 | 9.1 | 15.7 | 27 | 80 | 94.93 | 230.72 | 90 | 37.7026
| 2025-04-01 | 24:00 | 2025-04-02 | 37 | 36 | 10.8 | 350 | 6.9 | 38 | 11.1 | 400 | 6.7 | 38 | 11 | 0 | 7.5 | 18.7 | 36 | 10.6 | 0 | 8.1 | 12.5 | 36 | 10.5 | 0 | 7.7 | 11.3 | 35 | 10.2 | 0 | 6.3 | 12.5 | 36 | 10.2 | 0 | 6.7 | 16.3 | 37 | 10.2 | 110 | 8.5 | 16.3 | 29 | 90 | 94.79 | 217.49 | 90 | 38.7192
| 2025-04-01 | 26:00 | 2025-04-02 02:00 | 38 | 38 | 11.1 | 350 | 6.5 | 38 | 11.2 | 350 | 7.2 | 38 | 11.1 | 0 | 7.5 | 18.7 | 37 | 10.7 | 0 | 7.7 | 12.5 | 37 | 10.6 | 0 | 7.1 | 12.5 | 36 | 10.3 | 0 | 6.7 | 12.5 | 37 | 10.2 | 0 | 6.5 | 16.8 | 38 | 10.1 | 120 | 8.5 | 16.3 | 30 | 90 | 94.95 | 215.13 | 90 | 39.4706
| 2025-04-01 | 28:00 | 2025-04-02 04:00 | 37 | 38 | 10.7 | 350 | 7.1 | 37 | 10.7 | 400 | 5.9 | 38 | 10.9 | 0 | 7.5 | 18.7 | 38 | 10.8 | 0 | 7.7 | 12.5 | 38 | 10.6 | 0 | 7.7 | 12.5 | 38 | 10.5 | 0 | 6.5 | 12.5 | 37 | 10.3 | 0 | 6.5 | 16.3 | 36 | 10.2 | 130 | 8.7 | 15.7 | 31 | 100 | 94.99 | 221.51 | 90 | 38.9844
2 | 2025-04-02 | 30:00 | 2025-04-02 06:00 | 37.42 | 38 | 10.7 | 350 | 6.8 | 37 | 10.9 | 400 | 6.7 | 37 | 10.9 | 0 | 7.1 | 18.7 | 38 | 10.9 | 0 | 6.5 | 12.5 | 37 | 10.7 | 0 | 6.8 | 12.5 | 38 | 10.6 | 0 | 7.1 | 11.3 | 37 | 10.3 | 0 | 5.6 | 16.3 | 37 | 10.3 | 170 | 9.1 | 16.3 | 30 | 100 | 95 | 226.2 | 90 | 38.7192
| 2025-04-02 | 32:00 | 2025-04-02 08:00 | 38 | 38 | 10.5 | 300 | 6.2 | 37 | 10.5 | 300 | 6.4 | 36 | 11 | 0 | 6.1 | 19 | 36 | 11.1 | 0 | 6.3 | 11.3 | 36 | 10.7 | 0 | 6.3 | 11.3 | 34 | 10.5 | 0 | 6.3 | 11.3 | 37 | 10.5 | 0 | 6.6 | 15 | 37 | 10.3 | 180 | 6.3 | 15 | 28 | 80 | 95.08 | 222.27 | 90 | 36.6418
| 2025-04-02 | 34:00 | 2025-04-02 10:00 | 37 | 37 | 10.1 | 300 | 6.4 | 38 | 10.7 | 300 | 6.6 | 37 | 10.9 | 0 | 5.8 | 18.8 | 37 | 11 | 0 | 6.4 | 11 | 37 | 10.7 | 0 | 6.1 | 11.3 | 35 | 10.5 | 0 | 6 | 11.5 | 36 | 10.5 | 0 | 6.2 | 16.3 | 37 | 10.4 | 130 | 6.5 | 15 | 27 | 110 | 95.08 | 210.54 | 90 | 37.0838
| 2025-04-02 | 36:00 | 2025-04-02 12:00 | 38 | 38 | 10.3 | 350 | 6.5 | 38 | 10.5 | 300 | 6.5 | 37 | 10.7 | 0 | 6 | 18.8 | 37 | 10.8 | 0 | 6.7 | 11.3 | 36 | 10.9 | 0 | 5.9 | 12.5 | 35 | 10.6 | 0 | 5.7 | 12.5 | 36 | 10.6 | 0 | 5.8 | 16.3 | 36 | 10.5 | 130 | 6.2 | 14.8 | 29 | 100 | 95.2 | 216.56 | 90 | 38.1004
| 2025-04-02 | 38:00 | 2025-04-02 14:00 | 38 | 40 | 11.3 | 400 | 6.9 | 36 | 11 | 350 | 7.2 | 37 | 10.8 | 0 | 6.8 | 17.5 | 37 | 10.9 | 0 | 6.4 | 11.3 | 36 | 10.8 | 0 | 6.1 | 12.5 | 36 | 10.6 | 0 | 6 | 11.5 | 36 | 10.6 | 0 | 6.5 | 15 | 36 | 10.4 | 170 | 6.1 | 15 | 27 | 110 | 95.21 | 221.22 | 90 | 36.5976
| 2025-04-02 | 40:00 | 2025-04-02 16:00 | 40 | 37 | 10.8 | 350 | 7.8 | 38 | 10.9 | 300 | 7.2 | 37 | 10.8 | 0 | 7.1 | 17.5 | 36 | 10.7 | 0 | 6.6 | 11.3 | 35 | 10.7 | 0 | 6.6 | 11.3 | 35 | 10.7 | 0 | 6.4 | 12.5 | 36 | 10.6 | 0 | 6.9 | 15 | 37 | 10.4 | 140 | 7.4 | 13.8 | 32 | 100 | 95.18 | 224.79 | 90 | 35.9788
| 2025-04-02 | 42:00 | 2025-04-02 18:00 | 38 | 38 | 10.7 | 350 | 7.5 | 38 | 10.8 | 350 | 7.3 | 38 | 10.8 | 0 | 6.8 | 18.8 | 37 | 10.7 | 0 | 6.7 | 11.3 | 36 | 10.7 | 0 | 7.4 | 12.5 | 36 | 10.7 | 0 | 6.2 | 12.5 | 37 | 10.5 | 0 | 6.9 | 16.3 | 37 | 10.4 | 140 | 6.9 | 13.8 | 28 | 110 | 95.05 | 231.4 | 90 | 37.6584
| 2025-04-02 | 44:00 | 2025-04-02 20:00 | 37 | 38 | 9.6 | 300 | 7.3 | 38 | 10.7 | 300 | 7.2 | 38 | 10.6 | 0 | 6.7 | 17.3 | 36 | 10.8 | 0 | 7.1 | 11.3 | 36 | 10.8 | 0 | 7.2 | 12.5 | 35 | 10.6 | 0 | 6.3 | 12.5 | 35 | 10.7 | 0 | 7.1 | 15 | 35 | 10.6 | 140 | 7.3 | 15 | 31 | 110 | 95.02 | 234.33 | 90 | 36.9512
| 2025-04-02 | 46:00 | 2025-04-02 22:00 | 39 | 39 | 11 | 400 | 7.8 | 37 | 10.7 | 350 | 7.2 | 34 | 10.7 | 0 | 6.9 | 11 | 36 | 10.8 | 0 | 6.6 | 12.5 | 36 | 10.8 | 0 | 7.2 | 12.5 | 36 | 10.7 | 0 | 6.4 | 12.5 | 36 | 10.7 | 0 | 6.9 | 15 | 36 | 10.6 | 150 | 7.4 | 15.8 | 30 | 100 | 95 | 237.28 | 90 | 35.0506
| 2025-04-02 | 48:00 | 2025-04-03 | 39 | 39 | 10.7 | 400 | 7.7 | 38 | 10.6 | 350 | 7.3 | 34 | 10.6 | 0 | 6.8 | 6.3 | 37 | 10.7 | 0 | 6.3 | 11 | 36 | 10.8 | 0 | 7.1 | 11.8 | 35 | 10.8 | 0 | 6.5 | 12.3 | 36 | 10.8 | 0 | 7.1 | 16.3 | 36 | 10.7 | 150 | 7.4 | 15.8 | 29 | 110 | 95.02 | 237.69 | 90 | 32.487
| 2025-04-02 | 50:00 | 2025-04-03 02:00 | 40 | 38 | 10.4 | 400 | 7.9 | 37 | 10.6 | 350 | 7.1 | 35 | 10.5 | 0 | 6.7 | 1.3 | 37 | 10.7 | 0 | 7 | 11 | 36 | 10.8 | 0 | 7.1 | 12.5 | 34 | 10.8 | 0 | 6.7 | 12.5 | 36 | 10.8 | 0 | 7.2 | 16 | 36 | 10.7 | 150 | 7.5 | 15.8 | 30 | 110 | 94.99 | 235.29 | 90 | 30.5422
| 2025-04-02 | 52:00 | 2025-04-03 04:00 | 39 | 38 | 10.5 | 400 | 7.3 | 38 | 10.6 | 350 | 7.2 | 36 | 10.5 | 0 | 6.7 | 1.3 | 37 | 10.7 | 0 | 7.1 | 12.5 | 37 | 10.8 | 0 | 7.2 | 12.5 | 35 | 10.8 | 0 | 6.3 | 12.3 | 36 | 10.8 | 0 | 7.1 | 16.3 | 36 | 10.8 | 140 | 7.3 | 15.8 | 29 | 100 | 94.96 | 234.29 | 90 | 31.2494
3 | 2025-04-03 | 54:00 | 2025-04-03 06:00 | 38 | 38 | 10.5 | 400 | 7.6 | 36 | 10.4 | 350 | 7.3 | 37 | 10.6 | 0 | 7 | 7.5 | 35 | 10.6 | 0 | 6.9 | 8.8 | 36 | 10.7 | 0 | 6.9 | 11.8 | 36 | 10.8 | 0 | 7.1 | 12.5 | 35 | 10.8 | 0 | 7.2 | 16 | 37 | 10.7 | 150 | 6.9 | 16 | 31 | 100 | 95.07 | 231.77 | 90 | 32.0892
| 2025-04-03 | 56:00 | 2025-04-03 08:00 | 41 | 39 | 11.1 | 350 | 7.3 | 39 | 10.3 | 400 | 7.5 | 38 | 10.3 | 0 | 7.2 | 7.5 | 38 | 10.5 | 0 | 7.1 | 10 | 38 | 10.5 | 0 | 6.8 | 11.3 | 37 | 10.4 | 0 | 6.5 | 12.5 | 37 | 10.4 | 0 | 7.5 | 16.3 | 36 | 10.3 | 110 | 7.4 | 15 | 28 | 90 | 95.05 | 233.69 | 90 | 32.0892
| 2025-04-03 | 58:00 | 2025-04-03 10:00 | 0 | 38 | 11 | 450 | 6.8 | 37 | 10.4 | 350 | 7.1 | 38 | 10.4 | 0 | 6.8 | 10 | 38 | 10.4 | 0 | 6.7 | 8.8 | 37 | 10.5 | 0 | 6.5 | 11.3 | 37 | 10.5 | 0 | 6.4 | 12.5 | 37 | 10.6 | 0 | 7.2 | 16.3 | 36 | 10.6 | 120 | 7.6 | 15 | 0 | 0 | 94.97 | 233.46 | 90 | 32.6638
| 2025-04-03 | 60:00 | 2025-04-03 12:00 | 0 | 39 | 10.9 | 450 | 7.1 | 38 | 10.3 | 350 | 7.3 | 37 | 10.4 | 0 | 6.8 | 10.8 | 38 | 10.4 | 0 | 6.5 | 8 | 38 | 10.6 | 0 | 6.7 | 11.8 | 37 | 10.4 | 0 | 6.2 | 12.5 | 37 | 10.6 | 0 | 7.1 | 16 | 34 | 10.5 | 120 | 7.8 | 15 | 0 | 0 | 95.17 | 233.65 | 90 | 32.7522
| 2025-04-03 | 62:00 | 2025-04-03 14:00 | 0 | 38 | 10.9 | 450 | 7.5 | 36 | 10.4 | 350 | 7.4 | 37 | 10.3 | 0 | 6.8 | 11.3 | 38 | 10.4 | 0 | 6.1 | 6.3 | 38 | 10.5 | 0 | 6.8 | 11.3 | 37 | 10.4 | 0 | 6.3 | 12.5 | 37 | 10.4 | 0 | 7.3 | 16.3 | 36 | 10.6 | 110 | 7.6 | 15 | 0 | 0 | 95.06 | 237.09 | 90 | 32.1334
| 2025-04-03 | 64:00 | 2025-04-03 16:00 | 0 | 39 | 11.8 | 400 | 5.5 | 37 | 10.4 | 350 | 7.5 | 37 | 10.4 | 0 | 6.2 | 13 | 37 | 10.5 | 0 | 6 | 7.5 | 37 | 10.5 | 0 | 6 | 8 | 35 | 10.4 | 0 | 6.1 | 13.3 | 35 | 10.5 | 0 | 7.9 | 16.3 | 34 | 10.5 | 130 | 6.8 | 16 | 0 | 0 | 94.82 | 238.67 | 90 | 32.7522
| 2025-04-03 | 66:00 | 2025-04-03 18:00 | 0 | 39 | 11.2 | 400 | 6.1 | 37 | 10.4 | 350 | 7.2 | 37 | 10.4 | 0 | 5.8 | 13 | 37 | 10.5 | 0 | 5.9 | 8 | 37 | 10.5 | 0 | 6.2 | 8 | 35 | 10.4 | 0 | 6.1 | 13.3 | 35 | 10.5 | 0 | 7.1 | 16.4 | 34 | 10.5 | 130 | 6.9 | 16 | 0 | 0 | 95.01 | 232.78 | 90 | 33.0174
| 2025-04-03 | 68:00 | 2025-04-03 20:00 | 0 | 38 | 10.9 | 400 | 0 | 39 | 10.8 | 350 | 0 | 35 | 10.4 | 0 | 0 | 14.5 | 35 | 10.5 | 0 | 0 | 10 | 35 | 10.4 | 0 | 0 | 6.3 | 33 | 10.5 | 0 | 0 | 12.5 | 33 | 10.4 | 0 | 0 | 17.5 | 34 | 10.4 | 120 | 0 | 15 | 0 | 0 | 95.04 | 239.08 | 90 | 33.5036
| 2025-04-03 | 70:00 | 2025-04-03 22:00 | 0 | 39 | 10.9 | 400 | 0 | 39 | 10.8 | 350 | 0 | 36 | 10.4 | 0 | 0 | 14.5 | 35 | 10.5 | 0 | 0 | 10 | 36 | 10.4 | 0 | 0 | 6.3 | 34 | 10.5 | 0 | 0 | 12.5 | 33 | 10.4 | 0 | 0 | 15.2 | 34 | 10.4 | 120 | 0 | 15 | 0 | 0 | 94.89 | 238.23 | 90 | 32.487
| 2025-04-03 | 72:00 | 2025-04-04 | 32 | 39 | 10.9 | 400 | 0 | 38 | 10.7 | 350 | 0 | 36 | 10.4 | 0 | 0 | 14.5 | 35 | 10.4 | 0 | 0 | 10 | 35 | 10.4 | 0 | 0 | 6.3 | 33 | 10.5 | 0 | 0 | 12.5 | 33 | 10.4 | 0 | 0 | 15.5 | 34 | 10.4 | 120 | 0 | 15.2 | 0 | 0 | 95.02 | 234.76 | 90 | 32.708
| 2025-04-03 | 74:00 | 2025-04-04 02:00 | 40 | 37 | 11.3 | 450 | 0 | 37 | 10.6 | 350 | 0 | 37 | 10.3 | 0 | 0 | 16.3 | 36 | 10.3 | 0 | 0 | 10 | 35 | 10.4 | 0 | 0 | 6.3 | 33 | 10.5 | 0 | 0 | 12.5 | 33 | 10.6 | 0 | 0 | 15.5 | 34 | 10.5 | 120 | 0 | 15 | 29 | 80 | 95.07 | 237.2 | 90 | 33.4152
| 2025-04-03 | 76:00 | 2025-04-04 04:00 | 41 | 38 | 11 | 400 | 0 | 38 | 10.6 | 350 | 0 | 37 | 10.3 | 0 | 0 | 16.3 | 37 | 10.3 | 0 | 0 | 10 | 36 | 10.4 | 0 | 0 | 6.3 | 35 | 10.5 | 0 | 0 | 12.5 | 35 | 10.6 | 0 | 0 | 15.2 | 35 | 10.6 | 110 | 0 | 15 | 30 | 80 | 94.95 | 233.33 | 90 | 33.2826
4 | 2025-04-04 | 78:00 | 2025-04-04 06:00 | 43 | 40 | 11.1 | 450 | 0 | 38 | 10.5 | 350 | 0 | 39 | 10.7 | 0 | 0 | 16.3 | 38 | 10.6 | 0 | 0 | 10 | 36 | 10.4 | 0 | 0 | 6.3 | 34 | 10.5 | 0 | 0 | 12.5 | 34 | 10.5 | 0 | 0 | 15.2 | 36 | 10.5 | 110 | 0 | 15.2 | 31 | 80 | 95.00325 | 228.124 | 90 | 33.371
| 2025-04-04 | 80:00 | 2025-04-04 08:00 | 43 | 40 | 10.3 | 400 | 6.2 | 32 | 10.8 | 350 | 6.2 | 38 | 10.6 | 0 | 7.2 | 13.75 | 36 | 10.4 | 0 | 7.4 | 7.5 | 37 | 10.5 | 0 | 7.6 | 6.25 | 35 | 9.5 | 0 | 6.9 | 13 | 36 | 10.1 | 0 | 7.2 | 16.75 | 35 | 10.4 | 110 | 7.4 | 15 | 28 | 100 | 95.03987 | 228.9276 | 90 | 31.9345
| 2025-04-04 | 82:00 | 2025-04-04 10:00 | 43 | 41 | 10.1 | 350 | 6.3 | 40 | 10.5 | 350 | 6.5 | 39 | 10.7 | 0 | 7 | 18.75 | 38 | 10.5 | 0 | 7.1 | 8.75 | 38 | 10.5 | 0 | 7.4 | 7.5 | 35 | 9.5 | 0 | 6.8 | 8.75 | 36 | 10.1 | 0 | 7 | 16.75 | 35 | 10.4 | 110 | 7.5 | 15 | 26 | 100 | 95.01953125 | 229.1845 | 90 | 33.371
| 2025-04-04 | 84:00 | 2025-04-04 12:00 | 41 | 41 | 10.4 | 400 | 6.1 | 39 | 10.4 | 350 | 6.7 | 40 | 10.6 | 0 | 7.1 | 18.5 | 39 | 10.5 | 0 | 7.3 | 8.5 | 37 | 10.5 | 0 | 7.7 | 7.5 | 37 | 9.7 | 0 | 6.3 | 10 | 35 | 10 | 0 | 7.1 | 13.5 | 34 | 10.3 | 120 | 7.7 | 16.25 | 26 | 100 | 95.14567 | 226.1888 | 90 | 32.8185
| 2025-04-04 | 86:00 | 2025-04-04 14:00 | 34 | 39 | 9.9 | 300 | 6.2 | 40 | 10.4 | 300 | 6.5 | 39 | 10.5 | 0 | 7.3 | 16.25 | 39 | 10.5 | 0 | 7.1 | 7.5 | 38 | 10.4 | 0 | 7.1 | 10 | 37 | 9.9 | 0 | 6.3 | 10 | 36 | 10.1 | 0 | 7.3 | 13.5 | 36 | 10.4 | 120 | 7.3 | 16.25 | 30 | 100 | 95.23926 | 230.1221 | 90 | 32.487
| 2025-04-04 | 88:00 | 2025-04-04 16:00 | 38 | 41 | 10.6 | 450 | 6.3 | 40 | 10.4 | 350 | 6.8 | 40 | 10.5 | 0 | 6.7 | 17.5 | 39 | 10.6 | 0 | 6.9 | 16.25 | 38 | 10.7 | 0 | 6.9 | 7.5 | 36 | 10.5 | 0 | 9.5 | 7.5 | 37 | 10.5 | 0 | 6.3 | 11.25 | 33 | 10.5 | 120 | 6.8 | 16.4 | 31 | 110 | 95.12939 | 231.3407 | 90 | 33.7688
| 2025-04-04 | 90:00 | 2025-04-04 18:00 | 39 | 39 | 10.7 | 450 | 6.5 | 38 | 10.5 | 400 | 6.6 | 38 | 10.6 | 0 | 6.3 | 17.5 | 38 | 10.6 | 0 | 6.3 | 6.25 | 37 | 10.7 | 0 | 6.5 | 10 | 36 | 10.5 | 0 | 7.5 | 6.25 | 36 | 10.5 | 0 | 6.2 | 15 | 35 | 10.5 | 130 | 6.4 | 22.5 | 30 | 110 | 95.14567 | 230.0096 | 90 | 34.255
| 2025-04-04 | 92:00 | 2025-04-04 20:00 | 38 | 37 | 10.5 | 350 | 8.5 | 39 | 10.6 | 350 | 9.9 | 39 | 10.4 | 0 | 8.7 | 17.5 | 38 | 10.5 | 0 | 8.2 | 16.25 | 37 | 10.5 | 0 | 7.8 | 11.25 | 38 | 10.5 | 0 | 7.2 | 5 | 36 | 10.5 | 0 | 12 | 13.75 | 37 | 10.4 | 130 | 10.2 | 20 | 29 | 80 | 95.06429 | 236.2153 | 90 | 37.0175
| 2025-04-04 | 94:00 | 2025-04-04 22:00 | 40 | 38 | 10.5 | 350 | 8.4 | 39 | 10.5 | 350 | 9.8 | 40 | 10.4 | 0 | 8.8 | 17 | 38 | 10.5 | 0 | 8.4 | 16.5 | 37 | 10.5 | 0 | 7.7 | 11.25 | 37 | 10.5 | 0 | 7 | 8.75 | 37 | 10.5 | 0 | 11.8 | 10.75 | 36 | 10.5 | 110 | 10 | 17 | 29 | 70 | 95.00732 | 238.2445 | 90 | 35.9125
| 2025-04-04 | 96:00 | 2025-04-05 | 39 | 38 | 10.7 | 400 | 8.8 | 38 | 10.5 | 400 | 9.7 | 39 | 10.5 | 0 | 8.8 | 17.5 | 39 | 10.5 | 0 | 8.2 | 18.75 | 38 | 10.5 | 0 | 7.5 | 11.25 | 37 | 10.5 | 0 | 7.3 | 8.75 | 37 | 10.5 | 0 | 12 | 10.75 | 36 | 10.5 | 120 | 9.8 | 16.25 | 30 | 80 | 95.00732 | 230.7289 | 90 | 36.7965
| 2025-04-04 | 98:00 | 2025-04-05 02:00 | 40 | 39 | 10.5 | 350 | 8.9 | 39 | 10.5 | 350 | 8.8 | 39 | 10.5 | 0 | 7.7 | 17.5 | 37 | 10.5 | 0 | 7.8 | 16.25 | 38 | 10.5 | 0 | 7.9 | 11.25 | 37 | 10.6 | 0 | 7 | 8.75 | 36 | 10.5 | 0 | 11.2 | 10 | 36 | 10.6 | 140 | 9.2 | 18.75 | 31 | 100 | 95.06429 | 232.9498 | 90 | 36.465
| 2025-04-04 | 100:00 | 2025-04-05 04:00 | 39 | 37 | 10.4 | 350 | 8.7 | 38 | 10.5 | 400 | 8.9 | 38 | 10.6 | 0 | 7.9 | 17.5 | 38 | 10.5 | 0 | 7.8 | 16.25 | 37 | 10.5 | 0 | 7.6 | 11.25 | 37 | 10.6 | 0 | 7.5 | 8.75 | 36 | 10.6 | 0 | 11.8 | 10.75 | 36 | 10.6 | 130 | 9.8 | 18 | 29 | 90 | 94.96256 | 233.2438 | 90 | 36.465
5 | 2025-04-05 | 102:00 | 2025-04-05 06:00 | 0 | 40 | 10.4 | 400 | 8.8 | 39 | 10.8 | 400 | 9.4 | 38 | 10.6 | 0 | 7.6 | 17.25 | 38 | 10.4 | 0 | 7.9 | 16 | 37 | 10.5 | 0 | 7.5 | 11.75 | 35 | 10.5 | 0 | 7.6 | 9.25 | 35 | 10.4 | 0 | 11.1 | 10.75 | 36 | 10.5 | 140 | 9.7 | 18.75 | 30 | 100 | 95.02766 | 229.4579 | 90 | 37.0175
| 2025-04-05 | 104:00 | 2025-04-05 08:00 | 44 | 39 | 10.2 | 200 | 6.5 | 39 | 10.3 | 300 | 8.7 | 39 | 10.4 | 0 | 7.2 | 18.75 | 39 | 10.4 | 0 | 7.2 | 16.25 | 39 | 10.4 | 0 | 6.5 | 11.25 | 38 | 10.5 | 0 | 6.3 | 8.75 | 39 | 10.5 | 0 | 7.2 | 11.25 | 39 | 10.5 | 120 | 8.5 | 20 | 31 | 50 | 95.16194 | 231.5533 | 90 | 38.1225
| 2025-04-05 | 106:00 | 2025-04-05 10:00 | 40 | 39 | 10.5 | 300 | 6.8 | 40 | 10.2 | 400 | 8.4 | 39 | 10.3 | 0 | 7 | 18 | 39 | 10.4 | 0 | 7.1 | 15 | 38 | 10.4 | 0 | 6.2 | 11.25 | 38 | 10.3 | 0 | 6.8 | 10 | 38 | 10.4 | 0 | 7 | 11.25 | 37 | 10.4 | 130 | 8.1 | 20 | 30 | 50 | 95.07649 | 228.5249 | 90 | 37.791
| 2025-04-05 | 108:00 | 2025-04-05 12:00 | 41 | 39 | 10.4 | 250 | 6.2 | 40 | 10.5 | 350 | 8.1 | 39 | 10.2 | 0 | 6.9 | 18.7 | 37 | 10.3 | 0 | 7 | 15.7 | 37 | 10.3 | 0 | 6.4 | 12.5 | 38 | 10.3 | 0 | 6.5 | 9.25 | 38 | 10.2 | 0 | 6.9 | 11.25 | 38 | 10.3 | 120 | 8.7 | 18.7 | 31 | 90 | 95.11311 | 229.1164 | 90 | 38.0562
| 2025-04-05 | 110:00 | 2025-04-05 14:00 | 38 | 38 | 10.3 | 250 | 6.8 | 42 | 10.2 | 450 | 8 | 39 | 10.3 | 0 | 7.4 | 18 | 38 | 10.2 | 0 | 7.1 | 15 | 39 | 10.3 | 0 | 7 | 12.5 | 37 | 10.3 | 0 | 6.7 | 9.35 | 37 | 10.2 | 0 | 7.2 | 9.25 | 37 | 10.5 | 130 | 8.4 | 18.75 | 30 | 80 | 95.1416 | 235.283 | 90 | 36.6197
| 2025-04-05 | 112:00 | 2025-04-05 16:00 | 41 | 39 | 9.8 | 250 | 7.9 | 39 | 10.4 | 550 | 8.2 | 39 | 10.3 | 0 | 7.9 | 18.75 | 39 | 10.2 | 0 | 7.3 | 16.25 | 41 | 10.2 | 0 | 7.2 | 10 | 37 | 10.2 | 0 | 6.9 | 10 | 37 | 10.3 | 0 | 7.5 | 8.75 | 39 | 10.1 | 180 | 8 | 18.75 | 32 | 130 | 95.1171875 | 237.1783 | 90 | 36.465
| 2025-04-05 | 114:00 | 2025-04-05 18:00 | 43 | 40 | 11.2 | 300 | 7.2 | 41 | 10.4 | 550 | 7.9 | 39 | 10.3 | 0 | 7.4 | 18 | 39 | 10.3 | 0 | 7.1 | 15.7 | 41 | 10.2 | 0 | 6.8 | 11.25 | 37 | 10.2 | 0 | 6.4 | 10 | 37 | 10.3 | 0 | 7.4 | 9.25 | 38 | 10 | 160 | 8.5 | 18.75 | 30 | 120 | 95.13346 | 235.9479 | 90 | 36.6639
| 2025-04-05 | 116:00 | 2025-04-05 20:00 | 41 | 40 | 11.4 | 350 | 6.4 | 38 | 11 | 450 | 6.2 | 37 | 10.6 | 0 | 6 | 17.5 | 38 | 10.5 | 0 | 5.8 | 17.5 | 37 | 10.4 | 0 | 5.4 | 10.75 | 36 | 10.4 | 0 | 5.6 | 8.5 | 36 | 10.3 | 0 | 5.2 | 12 | 36 | 10.2 | 120 | 6.8 | 22 | 30 | 90 | 95.16194 | 238.1463 | 90 | 39.0065
| 2025-04-05 | 118:00 | 2025-04-05 22:00 | 41 | 39 | 11 | 400 | 6.6 | 37 | 11 | 450 | 6.4 | 38 | 10.7 | 0 | 6.2 | 17.5 | 37 | 10.6 | 0 | 6 | 17 | 37 | 10.4 | 0 | 5.4 | 11.25 | 36 | 10.3 | 0 | 6.1 | 8 | 37 | 10.3 | 0 | 5.3 | 12.5 | 37 | 10.4 | 110 | 6.7 | 22 | 29 | 80 | 94.77132 | 238.3523 | 90 | 39.0065
| 2025-04-05 | 120:00 | 2025-04-06 | 41 | 40 | 11.1 | 400 | 7.1 | 38 | 11.1 | 450 | 6.9 | 38 | 10.7 | 0 | 6.8 | 17 | 37 | 10.6 | 0 | 6.6 | 16.25 | 36 | 10.5 | 0 | 6.1 | 10..5 | 35 | 10.4 | 0 | 6.3 | 8.75 | 36 | 10.4 | 0 | 5.8 | 11.75 | 36 | 10.4 | 110 | 6.3 | 20.25 | 28 | 80 | 95.00325 | 235.3224 | 90 | #VALUE!
| 2025-04-05 | 122:00 | 2025-04-06 02:00 | 40 | 40 | 10.7 | 350 | 7.2 | 39 | 10.8 | 400 | 6.3 | 37 | 10.6 | 0 | 6.1 | 17 | 38 | 10.5 | 0 | 6.3 | 17.5 | 37 | 10.6 | 0 | 6.2 | 10.75 | 36 | 10.4 | 0 | 5.8 | 8.5 | 37 | 10.3 | 0 | 5.7 | 12 | 37 | 10.3 | 110 | 6.9 | 22 | 30 | 90 | 95.01546 | 234.3174 | 90 | 38.7855
| 2025-04-05 | 124:00 | 2025-04-06 04:00 | 40 | 41 | 10.4 | 300 | 7.1 | 37 | 10.6 | 350 | 6.5 | 38 | 10.6 | 0 | 6.3 | 16.25 | 37 | 10.8 | 0 | 6.3 | 17 | 36 | 10.7 | 0 | 6.1 | 12 | 37 | 10.4 | 0 | 5.5 | 8.75 | 36 | 10.4 | 0 | 5.4 | 9.5 | 37 | 10.4 | 130 | 6.9 | 18.75 | 30 | 100 | 95.05208 | 235.1855 | 90 | 36.3545
6 | 2025-04-06 | 126:00 | 2025-04-06 06:00 | 42 | 40 | 10.9 | 350 | 7.8 | 39 | 10.8 | 350 | 7.2 | 39 | 10.7 | 0 | 6.5 | 17 | 38 | 10.7 | 0 | 6.7 | 16.25 | 38 | 10.6 | 0 | 7 | 11.25 | 36 | 10.5 | 0 | 5.7 | 8.5 | 36 | 10.5 | 0 | 6.1 | 10.5 | 36 | 10.5 | 120 | 6.8 | 19 | 29 | 100 | 95.03174 | 233.3177 | 90 | 36.465
| 2025-04-06 | 128:00 | 2025-04-06 08:00 | 43 | 40 | 10.8 | 350 | 5.1 | 39 | 10.8 | 350 | 4.9 | 40 | 10.8 | 0 | 5 | 18 | 39 | 10.8 | 0 | 5.2 | 17.5 | 38 | 10.7 | 0 | 5.3 | 10 | 36 | 10.5 | 0 | 5.6 | 8.75 | 38 | 10.4 | 0 | 5.1 | 11.25 | 38 | 10.4 | 130 | 5.3 | 20 | 31 | 140 | 95.07649 | 220.3475 | 90 | 37.791
| 2025-04-06 | 130:00 | 2025-04-06 10:00 | 42 | 40 | 10.6 | 400 | 5.8 | 40 | 10.7 | 400 | 5.8 | 38 | 10.8 | 0 | 6.4 | 11.5 | 40 | 10.8 | 0 | 6.6 | 17.5 | 39 | 10.8 | 0 | 6.8 | 10.25 | 37 | 10.6 | 0 | 6.2 | 8.5 | 38 | 10.6 | 0 | 7.7 | 11.75 | 35 | 10.5 | 180 | 6.7 | 20 | 30 | 140 | 95.00732 | 228.9822 | 90 | 35.139
| 2025-04-06 | 132:00 | 2025-04-06 12:00 | 44 | 42 | 10.2 | 450 | 6.4 | 40 | 10.6 | 400 | 6.2 | 39 | 10.5 | 0 | 6.7 | 10 | 41 | 10.8 | 0 | 6.2 | 17.5 | 40 | 10.8 | 0 | 6.9 | 10.25 | 37 | 10.7 | 0 | 6.6 | 8.5 | 39 | 10.7 | 0 | 7.2 | 11.5 | 37 | 10.6 | 160 | 6.8 | 19.5 | 20 | 120 | 94.63704 | 261.417 | 90 | 34.1445
| 2025-04-06 | 134:00 | 2025-04-06 14:00 | 43 | 42 | 10.4 | 450 | 6.4 | 40 | 10.6 | 400 | 6 | 39 | 10.3 | 0 | 6.2 | 7.5 | 40 | 10.6 | 0 | 6.4 | 17 | 40 | 10.7 | 0 | 6.7 | 8.25 | 38 | 10.6 | 0 | 6.2 | 9.25 | 37 | 10.7 | 0 | 6.5 | 10.25 | 37 | 10.3 | 150 | 6.9 | 19 | 30 | 110 | 94.93001 | 245.4686 | 90 | 31.4925
| 2025-04-06 | 136:00 | 2025-04-06 16:00 | 43 | 43 | 10.6 | 450 | 6.6 | 41 | 10.5 | 400 | 5.8 | 40 | 10.2 | 0 | 6.8 | 8.75 | 39 | 10.5 | 0 | 6.7 | 13.75 | 40 | 10.6 | 0 | 6.5 | 11.25 | 39 | 10.5 | 0 | 6.4 | 9.25 | 36 | 10.5 | 0 | 6.7 | 10.5 | 38 | 10.5 | 130 | 7.2 | 19.5 | 30 | 110 | 95.42236 | 245.4421 | 90 | 32.266
| 2025-04-06 | 138:00 | 2025-04-06 18:00 | 42 | 43 | 10.5 | 400 | 5.6 | 40 | 10.4 | 400 | 6.5 | 40 | 10.4 | 0 | 6.5 | 12.5 | 40 | 10.5 | 0 | 6.3 | 18.25 | 40 | 10.6 | 0 | 6.7 | 11.25 | 38 | 10.5 | 0 | 6.6 | 8.75 | 37 | 10.5 | 0 | 6.5 | 10.75 | 37 | 10.5 | 140 | 7 | 19.25 | 30 | 120 | 94.576 | 250.633 | 90 | 35.6915
| 2025-04-06 | 140:00 | 2025-04-06 20:00 | 41 | 42 | 10.8 | 400 | 6.4 | 40 | 10.7 | 400 | 6.4 | 40 | 10.4 | 0 | 6.2 | 18 | 38 | 10.4 | 0 | 5.8 | 6.25 | 37 | 10.6 | 0 | 5.7 | 11.25 | 37 | 10.5 | 0 | 5.7 | 8.75 | 36 | 10.5 | 0 | 6.7 | 10.75 | 36 | 10.6 | 160 | 6.9 | 20 | 29 | 130 | 94.96256 | 251.3874 | 90 | 33.15
| 2025-04-06 | 142:00 | 2025-04-06 22:00 | 40 | 41 | 10.5 | 350 | 6.5 | 41 | 10.7 | 450 | 7 | 39 | 10.5 | 0 | 6.1 | 18.25 | 37 | 10.6 | 0 | 5.9 | 8.75 | 38 | 10.5 | 0 | 5.7 | 8.5 | 36 | 10.5 | 0 | 5.5 | 8.75 | 36 | 10.5 | 0 | 6.5 | 11.25 | 37 | 10.4 | 150 | 6.7 | 20.5 | 28 | 120 | 95.00325 | 249.4356 | 90 | 33.592
| 2025-04-06 | 144:00 | 2025-04-07 | 40 | 39 | 10.9 | 400 | 7.3 | 39 | 10.7 | 400 | 7.1 | 37 | 10.4 | 0 | 6 | 18 | 39 | 10.6 | 0 | 5.7 | 8.75 | 38 | 10.5 | 0 | 5.5 | 10 | 37 | 10.4 | 0 | 5.7 | 10.75 | 37 | 10.6 | 0 | 6.5 | 12.5 | 36 | 10.6 | 160 | 6.9 | 15 | 30 | 120 | 95.03987 | 233.1779 | 90 | 33.15
| 2025-04-06 | 146:00 | 2025-04-07 02:00 | 42 | 40 | 10.6 | 400 | 6.9 | 40 | 10.5 | 350 | 7.3 | 38 | 10.3 | 0 | 6.1 | 18.75 | 37 | 10.5 | 0 | 5.7 | 8.5 | 38 | 10.4 | 0 | 5.7 | 10.25 | 36 | 10.5 | 0 | 5.6 | 10.5 | 37 | 10.6 | 0 | 6.9 | 13 | 36 | 10.5 | 160 | 6.9 | 15 | 30 | 130 | 95.09684 | 230.5528 | 90 | 33.592
| 2025-04-06 | 148:00 | 2025-04-07 04:00 | 43 | 41 | 10.7 | 350 | 7 | 40 | 10.6 | 400 | 6.9 | 40 | 10.7 | 0 | 6.2 | 17 | 39 | 10.6 | 0 | 5.9 | 7.75 | 38 | 10.5 | 0 | 5.7 | 10.25 | 38 | 10.6 | 0 | 5.7 | 10.5 | 37 | 10.5 | 0 | 6.8 | 13 | 36 | 10.5 | 150 | 6.9 | 15 | 29 | 120 | 94.99512 | 235.4215 | 90 | 32.487
7 | 2025-04-07 | 150:00 | 2025-04-07 06:00 | 40 | 41 | 10.5 | 400 | 7.1 | 40 | 10.5 | 450 | 7 | 39 | 10.6 | 0 | 6.4 | 17 | 38 | 10.7 | 0 | 5.7 | 7.75 | 37 | 10.6 | 0 | 5.5 | 10 | 37 | 10.6 | 0 | 5.6 | 10.5 | 38 | 10.6 | 0 | 6.7 | 13 | 37 | 10.4 | 160 | 7 | 15 | 30 | 120 | 94.96663 | 229.3895 | 90 | 32.3765
| 2025-04-07 | 152:00 | 2025-04-07 08:00 | 38 | 40 | 10.5 | 300 | 6.1 | 40 | 10.4 | 400 | 6.2 | 41 | 10.4 | 0 | 6.7 | 17.5 | 42 | 10.5 | 0 | 6.4 | 8.75 | 41 | 10.5 | 0 | 6.3 | 10 | 39 | 10.7 | 0 | 6 | 10 | 39 | 10.4 | 0 | 6.9 | 12.5 | 39 | 10.5 | 180 | 7.4 | 15.5 | 32 | 140 | 95.1416 | 229.6528 | 90 | 32.8185
| 2025-04-07 | 154:00 | 2025-04-07 10:00 | 40 | 40 | 10.2 | 300 | 6.1 | 40 | 10.4 | 300 | 6.3 | 41 | 10.4 | 0 | 6.5 | 17.25 | 41 | 10.4 | 0 | 6.7 | 8.75 | 42 | 10.5 | 0 | 6.2 | 10.25 | 40 | 10.4 | 0 | 6.5 | 10 | 39 | 10.4 | 0 | 7.2 | 12.75 | 38 | 10.3 | 160 | 7.1 | 15 | 31 | 130 | 95.12939 | 228.8214 | 90 | 32.708
| 2025-04-07 | 156:00 | 2025-04-07 12:00 | 43 | 42 | 10 | 300 | 6.4 | 42 | 10.3 | 300 | 6.1 | 43 | 10.3 | 0 | 7.1 | 17 | 40 | 10.4 | 0 | 6.1 | 9 | 41 | 10.5 | 0 | 6.5 | 10 | 41 | 10.5 | 0 | 6.9 | 10.25 | 39 | 10.3 | 0 | 6.8 | 12.5 | 39 | 10.4 | 160 | 7 | 15.75 | 31 | 130 | 95.12532 | 228.8137 | 90 | 32.929
| 2025-04-07 | 158:00 | 2025-04-07 14:00 | 41 | 41 | 10.4 | 300 | 6.3 | 42 | 10.4 | 300 | 6.6 | 42 | 10.3 | 0 | 6.9 | 17.75 | 41 | 10.4 | 0 | 6.5 | 12.5 | 41 | 10.6 | 0 | 5.9 | 7.5 | 40 | 10.5 | 0 | 6.8 | 7.5 | 38 | 10.3 | 0 | 7.4 | 12.25 | 39 | 10.3 | 150 | 7.1 | 15.5 | 31 | 120 | 95.26774 | 228.0705 | 90 | 32.266
| 2025-04-07 | 160:00 | 2025-04-07 16:00 | 44 | 41 | 10.4 | 300 | 6.5 | 41 | 10.3 | 300 | 6.5 | 41 | 10.1 | 0 | 6.7 | 17.75 | 41 | 10.3 | 0 | 6.3 | 13.75 | 42 | 10.2 | 0 | 6.5 | 8.75 | 40 | 10.5 | 0 | 6.5 | 7.5 | 40 | 10.3 | 0 | 6.2 | 11.25 | 37 | 10.6 | 140 | 6.6 | 30 | 32 | 110 | 95.17822 | 231.5255 | 90 | 39.338
| 2025-04-07 | 162:00 | 2025-04-07 18:00 | 42 | 41 | 10.6 | 350 | 6.7 | 41 | 10.4 | 300 | 6.4 | 41 | 10.2 | 0 | 6.9 | 17.75 | 41 | 10.3 | 0 | 6.7 | 13.25 | 42 | 10.3 | 0 | 6.4 | 8.75 | 40 | 10.3 | 0 | 6.5 | 10 | 39 | 10.3 | 0 | 6.6 | 12.5 | 38 | 10.5 | 140 | 6.8 | 25 | 32 | 110 | 95.06429 | 230.6191 | 90 | 38.5645
| 2025-04-07 | 164:00 | 2025-04-07 20:00 | 39 | 40 | 10 | 350 | 6.1 | 40 | 10.2 | 350 | 6.1 | 40 | 10.2 | 0 | 5.7 | 17.5 | 40 | 10.3 | 0 | 5.3 | 15 | 38 | 10.4 | 0 | 5.1 | 7.5 | 39 | 10.4 | 0 | 5.2 | 10 | 38 | 10.5 | 0 | 6.1 | 12.5 | 38 | 10.5 | 160 | 6.4 | 20.5 | 31 | 120 | 95.1416 | 234.2847 | 90 | 36.686
| 2025-04-07 | 166:00 | 2025-04-07 22:00 | 39 | 40 | 11 | 400 | 6.3 | 39 | 10.4 | 350 | 6.5 | 40 | 10.4 | 0 | 5.5 | 17 | 39 | 10.4 | 0 | 5.4 | 15 | 37 | 10.3 | 0 | 5.3 | 8.75 | 38 | 10.3 | 0 | 5.1 | 8.75 | 36 | 10.5 | 0 | 6.3 | 12.5 | 36 | 10.4 | 150 | 6.3 | 20.5 | 30 | 130 | 94.99918 | 237.3593 | 90 | 36.465
| 2025-04-07 | 168:00 | 2025-04-08 | 41 | 38 | 11 | 400 | 6.5 | 38 | 10.3 | 350 | 6.7 | 40 | 10.3 | 0 | 5.7 | 17.5 | 40 | 10.3 | 0 | 5.2 | 14.75 | 38 | 10.4 | 0 | 5 | 12.5 | 39 | 10.4 | 0 | 5.4 | 8.75 | 38 | 10.3 | 0 | 6.5 | 10 | 37 | 10.3 | 140 | 6.7 | 20 | 30 | 120 | 95.08463 | 235.7881 | 90 | 36.907
| 2025-04-07 | 170:00 | 2025-04-08 02:00 | 42 | 40 | 10.9 | 400 | 6.7 | 39 | 10.5 | 350 | 6.8 | 38 | 10.5 | 0 | 6.1 | 17.25 | 38 | 10.3 | 0 | 5.6 | 14.5 | 37 | 10.4 | 0 | 5.4 | 12.25 | 37 | 10.4 | 0 | 6 | 9.75 | 36 | 10.4 | 0 | 6.7 | 7.5 | 37 | 10.3 | 140 | 6.1 | 21.25 | 31 | 120 | 95.10091 | 233.1232 | 90 | 36.465
| 2025-04-07 | 172:00 | 2025-04-08 04:00 | 41 | 38 | 10.5 | 350 | 6.5 | 39 | 10.5 | 350 | 6.4 | 38 | 10.5 | 0 | 6.2 | 17.5 | 38 | 10.4 | 0 | 5.4 | 15 | 37 | 10.4 | 0 | 5.3 | 12.5 | 38 | 10.3 | 0 | 6 | 10 | 38 | 10.3 | 0 | 6.5 | 11.25 | 38 | 10.4 | 130 | 6.7 | 17.5 | 30 | 100 | 95.09684 | 233.6915 | 90 | 37.0175
8 | 2025-04-08 | 174:00 | 2025-04-08 06:00 | 40 | 39 | 10.4 | 350 | 6.7 | 39 | 10.6 | 450 | 6.3 | 39 | 10.4 | 0 | 6 | 17 | 37 | 10.4 | 0 | 5.1 | 14.5 | 38 | 10.3 | 0 | 5.4 | 12.5 | 38 | 10.3 | 0 | 5.3 | 10 | 37 | 10.3 | 0 | 6.1 | 11.25 | 37 | 10.4 | 140 | 6.5 | 17.5 | 29 | 100 | 95.01139 | 233.0336 | 90 | 36.5755
| 2025-04-08 | 176:00 | 2025-04-08 08:00 | 41 | 42 | 9.8 | 250 | 6.4 | 40 | 10.3 | 300 | 6.7 | 40 | 10.3 | 0 | 6.1 | 17.5 | 39 | 10.4 | 0 | 6.4 | 15 | 40 | 10.3 | 0 | 5.9 | 12.5 | 37 | 10.2 | 0 | 6 | 8.75 | 39 | 10.2 | 0 | 5.9 | 12.5 | 39 | 10.2 | 100 | 6 | 17.5 | 31 | 80 | 95.14973 | 231.9864 | 90 | 37.0175
| 2025-04-08 | 178:00 | 2025-04-08 10:00 | 42 | 42 | 9.9 | 300 | 6.1 | 42 | 10.2 | 250 | 6.2 | 41 | 10.3 | 0 | 6.4 | 17 | 40 | 10.4 | 0 | 6.2 | 14.5 | 40 | 10.3 | 0 | 5.6 | 12.25 | 37 | 10.2 | 0 | 6.1 | 9.75 | 40 | 10.2 | 0 | 5.7 | 11.75 | 41 | 10.1 | 100 | 5.9 | 17 | 32 | 90 | 95.14567 | 239.8219 | 90 | 36.3545
| 2025-04-08 | 180:00 | 2025-04-08 12:00 | 47 | 41 | 10.7 | 350 | 6.7 | 40 | 10.3 | 250 | 6.9 | 42 | 10.4 | 0 | 6.3 | 17.25 | 41 | 10.4 | 0 | 6.6 | 13.75 | 40 | 10.3 | 0 | 6.2 | 12.5 | 38 | 10.3 | 0 | 5.8 | 8.75 | 41 | 10.2 | 0 | 6.2 | 12 | 41 | 10.3 | 100 | 6.3 | 17.75 | 33 | 80 | 94.99918 | 249.5384 | 90 | 36.244
| 2025-04-08 | 182:00 | 2025-04-08 14:00 | 44 | 42 | 10.8 | 400 | 6.3 | 41 | 10.5 | 350 | 6.7 | 41 | 10.4 | 0 | 6.1 | 17.5 | 40 | 10.4 | 0 | 6.3 | 14.75 | 40 | 10.3 | 0 | 6.1 | 12.25 | 39 | 10.4 | 0 | 6.5 | 9.5 | 40 | 10.2 | 0 | 6.3 | 11.75 | 39 | 10.3 | 110 | 6.1 | 17.25 | 32 | 90 | 95.0887 | 246.5381 | 90 | 36.686
| 2025-04-08 | 184:00 | 2025-04-08 16:00 | 38 | 42 | 10.9 | 650 | 6 | 42 | 10.7 | 700 | 6.4 | 39 | 10.4 | 0 | 6.1 | 17.75 | 40 | 10.3 | 0 | 6.4 | 14.25 | 41 | 10.3 | 0 | 6.3 | 12.5 | 39 | 10.3 | 0 | 6.3 | 10 | 40 | 10.2 | 0 | 6.3 | 11.25 | 39 | 10.3 | 130 | 6.1 | 18 | 32 | 100 | 95.11311 | 248.3467 | 90 | 37.0175
| 2025-04-08 | 186:00 | 2025-04-08 18:00 | 41 | 42 | 10.9 | 600 | 6.3 | 41 | 10.8 | 650 | 6.4 | 40 | 10.5 | 0 | 6.3 | 17.75 | 40 | 10.3 | 0 | 6.2 | 15 | 40 | 10.3 | 0 | 6.6 | 12.5 | 39 | 10.3 | 0 | 6.3 | 9.5 | 40 | 10.3 | 0 | 6.7 | 11.75 | 39 | 10.3 | 130 | 6.1 | 17.25 | 31 | 90 | 94.98698 | 249.8024 | 90 | 37.0175
| 2025-04-08 | 188:00 | 2025-04-08 20:00 | 40 | 40 | 10.4 | 550 | 6.4 | 40 | 10.7 | 650 | 6.8 | 40 | 10.5 | 0 | 5 | 17.5 | 39 | 10.5 | 0 | 4.8 | 14.25 | 38 | 10.5 | 0 | 5.2 | 12.5 | 36 | 10.4 | 0 | 5.4 | 10 | 37 | 10.3 | 0 | 5.8 | 12.5 | 37 | 10.3 | 120 | 6.4 | 14.25 | 31 | 90 | 94.73877 | 252.0598 | 90 | 35.802
| 2025-04-08 | 190:00 | 2025-04-08 22:00 | 41 | 40 | 10.1 | 450 | 6.3 | 39 | 10.3 | 600 | 6.5 | 40 | 10.6 | 0 | 5.1 | 17 | 38 | 10.6 | 0 | 4.5 | 14.25 | 37 | 10.7 | 0 | 5.1 | 12.5 | 37 | 10.6 | 0 | 5.6 | 10 | 38 | 10.4 | 0 | 5.7 | 12.5 | 39 | 10.5 | 130 | 6.7 | 15 | 30 | 100 | 95.06836 | 235.6359 | 90 | 35.9125
| 2025-04-08 | 192:00 | 2025-04-09 | 41 | 38 | 10.3 | 450 | 6.1 | 43 | 10.2 | 550 | 6.3 | 40 | 10.5 | 0 | 5.4 | 17 | 39 | 10.5 | 0 | 5.1 | 14.25 | 37 | 10.5 | 0 | 5 | 12.5 | 36 | 10.6 | 0 | 5.1 | 10 | 37 | 10.3 | 0 | 5.4 | 12.5 | 36 | 10.3 | 130 | 6.7 | 15 | 31 | 100 | 95.14567 | 233.5757 | 90 | 35.9125
| 2025-04-08 | 194:00 | 2025-04-09 02:00 | 43 | 41 | 10.7 | 400 | 6.3 | 40 | 10.4 | 550 | 6.5 | 40 | 10.4 | 0 | 5.1 | 17.5 | 39 | 10.5 | 0 | 4.9 | 15 | 38 | 10.5 | 0 | 5.3 | 12.5 | 38 | 10.4 | 0 | 5.6 | 10.25 | 38 | 10.3 | 0 | 5.9 | 12.25 | 38 | 10.2 | 130 | 6.9 | 15.25 | 31 | 100 | 94.86084 | 235.5094 | 90 | 36.5755
| 2025-04-08 | 196:00 | 2025-04-09 04:00 | 40 | 40 | 10.8 | 450 | 6.4 | 41 | 10.5 | 550 | 6.7 | 39 | 10.5 | 0 | 5.3 | 17.25 | 38 | 10.6 | 0 | 5.7 | 14.75 | 37 | 10.5 | 0 | 5.1 | 12.75 | 38 | 10.3 | 0 | 5.3 | 10 | 37 | 10.3 | 0 | 5.8 | 12.25 | 37 | 10.3 | 130 | 6.4 | 15 | 30 | 90 | 94.99104 | 232.2369 | 90 | 36.244
9 | 2025-04-09 | 198:00 | 2025-04-09 06:00 | 42 | 41 | 10.9 | 500 | 6.7 | 40 | 10.6 | 550 | 6.5 | 39 | 10.5 | 0 | 5.8 | 17 | 39 | 10.5 | 0 | 5.8 | 15 | 38 | 10.5 | 0 | 6 | 12.75 | 37 | 10.4 | 0 | 5.5 | 10.25 | 36 | 10.3 | 0 | 6.1 | 12.5 | 37 | 10.3 | 120 | 6.8 | 15.25 | 29 | 90 | 95.07649 | 236.4516 | 90 | 36.5755
| 2025-04-09 | 200:00 | 2025-04-09 08:00 | 0 | 41 | 10.9 | 450 | 6.4 | 39 | 10.5 | 350 | 6.3 | 39 | 10.5 | 0 | 6.2 | 16.25 | 39 | 10.4 | 0 | 6.6 | 13 | 39 | 10.4 | 0 | 6.4 | 11.25 | 40 | 10.4 | 0 | 6.4 | 8.75 | 38 | 10.4 | 0 | 6.5 | 11.25 | 39 | 10.4 | 100 | 6.6 | 16.75 | 0 | 0 | 94.60041809 | 235.5369 | 90 | 34.1445
| 2025-04-09 | 202:00 | 2025-04-09 10:00 | 0 | 40 | 10.8 | 450 | 6.6 | 40 | 10.5 | 350 | 6.5 | 39 | 10.5 | 0 | 6.4 | 17 | 39 | 10.4 | 0 | 6.4 | 14 | 39 | 10.4 | 0 | 6.5 | 11.25 | 39 | 10.4 | 0 | 6.7 | 8.75 | 38 | 10.4 | 0 | 6.6 | 11.25 | 37 | 10.4 | 90 | 6.4 | 17 | 0 | 0 | 95.16194153 | 234.2034 | 90 | 35.0285
| 2025-04-09 | 204:00 | 2025-04-09 12:00 | 0 | 40 | 10.8 | 450 | 6.5 | 40 | 10.5 | 350 | 6.4 | 39 | 10.5 | 0 | 6.3 | 17.5 | 39 | 10.4 | 0 | 6.5 | 13.75 | 39 | 10.4 | 0 | 6.3 | 11.75 | 39 | 10.4 | 0 | 6.6. | 8.75 | 37 | 10.4 | 0 | 6.3 | 11.75 | 37 | 10.5 | 100 | 6.7 | 16.25 | 0 | 0 | 95.09277344 | 224.6301 | 90 | 35.2495
| 2025-04-09 | 206:00 | 2025-04-09 14:00 | 0 | 40 | 10.8 | 450 | 6.5 | 40 | 10.5 | 350 | 6.3 | 38 | 10.5 | 0 | 6.2 | 17.5 | 38 | 10.4 | 0 | 6.6 | 13.75 | 38 | 10.4 | 0 | 6.3 | 11.25 | 38 | 10.4 | 0 | 6.4 | 8.25 | 37 | 10.4 | 0 | 6.5 | 11.75 | 37 | 10.4 | 100 | 6.6 | 16.25 | 0 | 0 | 95.03173828 | 227.1035 | 90 | 34.8075
| 2025-04-09 | 208:00 | 2025-04-09 16:00 | 0 | 40 | 10.8 | 450 | 6.5 | 40 | 10.5 | 350 | 6.5 | 39 | 10.5 | 0 | 6.4 | 17.5 | 38 | 10.4 | 0 | 6.4 | 13.75 | 38 | 10.4 | 0 | 6.5 | 11.25 | 38 | 10.4 | 0 | 6.7 | 8.75 | 37 | 10.4 | 0 | 6.3 | 11.25 | 37 | 10.4 | 100 | 6.7 | 16.75 | 0 | 0 | 95.16194153 | 224.0912 | 90 | 35.0285
| 2025-04-09 | 210:00 | 2025-04-09 18:00 | 0 | 40 | 10.8 | 450 | 6.7 | 39 | 10.5 | 350 | 6.4 | 39 | 10.5 | 0 | 6.3 | 17.5 | 38 | 10.4 | 0 | 6.5 | 13.75 | 37 | 10.4 | 0 | 6.4 | 11.75 | 37 | 10.4 | 0 | 6.6 | 8.25 | 37 | 10.4 | 0 | 6.6 | 11.75 | 37 | 10.4 | 100 | 6.4 | 16.25 | 0 | 0 | 95.08463287 | 229.9521 | 90 | 35.0285
| 2025-04-09 | 212:00 | 2025-04-09 20:00 | 0 | 41 | 10.5 | 400 | 6.4 | 40 | 10.4 | 450 | 6.1 | 40 | 10.4 | 0 | 5.8 | 16.25 | 39 | 10.4 | 0 | 6 | 13 | 39 | 10.4 | 0 | 6.4 | 11.25 | 39 | 10.4 | 0 | 5.2 | 9.75 | 38 | 10.4 | 0 | 5.6 | 12.75 | 38 | 10.3 | 120 | 6.7 | 18.75 | 0 | 0 | 94.97476959 | 232.893 | 90 | 36.1335
| 2025-04-09 | 214:00 | 2025-04-09 22:00 | 0 | 41 | 10.4 | 450 | 6.6 | 41 | 10.4 | 450 | 6.5 | 39 | 10.4 | 0 | 6.1 | 17 | 39 | 10.4 | 0 | 6.1 | 14 | 39 | 10.4 | 0 | 6.1 | 11.75 | 38 | 10.4 | 0 | 5 | 9.75 | 38 | 10.4 | 0 | 5.9 | 12.75 | 38 | 10.3 | 120 | 5.9 | 17.75 | 0 | 0 | 95.05207825 | 230.4642 | 90 | 36.686
| 2025-04-09 | 216:00 | 2025-04-10 | 0 | 42 | 10.4 | 450 | 6.71 | 41 | 10.4 | 450 | 6.71 | 39 | 10.3 | 0 | 5.8 | 13 | 40 | 10.3 | 0 | 5.5 | 13.75 | 39 | 10.3 | 0 | 5.6 | 11.75 | 38 | 10.4 | 0 | 5.2 | 9.75 | 38 | 10.3 | 0 | 5.8 | 12.75 | 38 | 10.2 | 120 | 6.1 | 18 | 0 | 0 | 95.10904694 | 233.9454 | 90 | 34.918
| 2025-04-09 | 218:00 | 2025-04-10 02:00 | 0 | 43 | 10.4 | 450 | 6.2 | 41 | 10.4 | 450 | 6.2 | 39 | 10.3 | 0 | 6 | 17.5 | 40 | 10.3 | 0 | 5.3 | 13.75 | 40 | 10.3 | 0 | 5.4 | 11.75 | 38 | 10.3 | 0 | 5.1 | 10 | 39 | 10.3 | 0 | 5.7 | 12.5 | 38 | 10.2 | 120 | 6.4 | 18.75 | 0 | 0 | 94.99511719 | 220.4901 | 90 | 37.2385
| 2025-04-09 | 220:00 | 2025-04-10 04:00 | 0 | 42 | 10.4 | 450 | 6 | 40 | 10.4 | 450 | 6 | 39 | 10.3 | 0 | 5.8 | 17.5 | 39 | 10.3 | 0 | 5.8 | 13.75 | 40 | 10.3 | 0 | 5.8 | 11 | 38 | 10.3 | 0 | 5.4 | 9.5 | 39 | 10.4 | 0 | 6.1 | 12.25 | 38 | 10.2 | 120 | 6.5 | 18.25 | 0 | 0 | 94.98697662 | 227.6423 | 90 | 36.3545
10 | 2025-04-10 | 222:00 | 2025-04-10 06:00 | 0 | 42 | 10.5 | 400 | 6.4 | 40 | 10.4 | 450 | 6.1 | 39 | 10.4 | 0 | 6 | 17.75 | 39 | 10.3 | 0 | 6 | 13 | 39 | 10.3 | 0 | 6.5 | 11.5 | 38 | 10.4 | 0 | 5.8 | 10 | 38 | 10.3 | 0 | 6.3 | 12.75 | 38 | 10.3 | 120 | 6.6 | 18.5 | 0 | 0 | 94.94221497 | 235.7018 | 90 | 36.907
| 2025-04-10 | 224:00 | 2025-04-10 08:00 | 0 | 39 | 10.5 | 350 | 6.4 | 41 | 10.2 | 400 | 6.3 | 40 | 10.2 | 0 | 6.4 | 17.5 | 40 | 10.2 | 0 | 6.6 | 12.5 | 40 | 10.2 | 0 | 6.4 | 12.5 | 38 | 10.1 | 0 | 6.4 | 11.75 | 38 | 10.1 | 0 | 6.5 | 12 | 39 | 10.1 | 110 | 6.4 | 17 | 0 | 0 | 94.60041809 | 235.5369 | 90 | 36.7965
| 2025-04-10 | 226:00 | 2025-04-10 10:00 | 0 | 37 | 10.4 | 350 | 6.6 | 40 | 10.1 | 400 | 6.5 | 39 | 10.2 | 0 | 6.2 | 17.5 | 40 | 10.2 | 0 | 6.4 | 12.5 | 40 | 10.2 | 0 | 6.5 | 12.5 | 39 | 10.1 | 0 | 6.7 | 11.25 | 39 | 10.1 | 0 | 6.6 | 12.5 | 40 | 10.1 | 110 | 6.6 | 16.25 | 0 | 0 | 95.16194153 | 234.2034 | 90 | 36.465
| 2025-04-10 | 228:00 | 2025-04-10 12:00 | 0 | 38 | 10.4 | 350 | 6.5 | 40 | 10.1 | 400 | 6.4 | 39 | 10.2 | 0 | 6.3 | 17.5 | 39 | 10.2 | 0 | 6.5 | 12.5 | 39 | 10.2 | 0 | 6.3 | 12 | 39 | 10.1 | 0 | 6.6 | 11.25 | 39 | 10.1 | 0 | 6.3 | 12.5 | 39 | 10.1 | 110 | 6.7 | 17 | 0 | 0 | 95.09277344 | 224.6301 | 90 | 36.5755
| 2025-04-10 | 230:00 | 2025-04-10 14:00 | 0 | 38 | 10.4 | 350 | 6.5 | 40 | 10.1 | 400 | 6.3 | 38 | 10.2 | 0 | 6.2 | 13.75 | 39 | 10.2 | 0 | 6.6 | 12.5 | 39 | 10.2 | 0 | 6.3 | 12.5 | 39 | 10.1 | 0 | 6.4 | 11.25 | 39 | 10.1 | 0 | 6.5 | 12 | 39 | 10.1 | 110 | 6.6 | 17 | 0 | 0 | 95.03173828 | 227.1035 | 90 | 34.918
| 2025-04-10 | 232:00 | 2025-04-10 16:00 | 0 | 38 | 10.4 | 350 | 6.5 | 40 | 10.1 | 400 | 6.5 | 39 | 10.2 | 0 | 6.4 | 10 | 39 | 10.2 | 0 | 6.4 | 12 | 39 | 10.2 | 0 | 6.5 | 12 | 39 | 10.1 | 0 | 6.7 | 11.25 | 39 | 10.1 | 0 | 6.3 | 12.5 | 39 | 10.1 | 110 | 6.7 | 17 | 0 | 0 | 95.16194153 | 224.0912 | 90 | 33.0395
| 2025-04-10 | 234:00 | 2025-04-10 18:00 | 0 | 38 | 10.4 | 350 | 6.7 | 40 | 10.1 | 350 | 6.4 | 39 | 10.2 | 0 | 6.3 | 10 | 39 | 10.2 | 0 | 6.5 | 12 | 39 | 10.2 | 0 | 6.4 | 12.5 | 39 | 10.1 | 0 | 6.6 | 11.25 | 39 | 10.1 | 0 | 6.6 | 12.5 | 39 | 10.1 | 100 | 6.6 | 17.5 | 0 | 0 | 95.08463287 | 229.9521 | 90 | 33.4815
| 2025-04-10 | 236:00 | 2025-04-10 20:00 | 0 | 40 | 10.5 | 350 | 5.8 | 40 | 10.3 | 400 | 7.3 | 37 | 10.2 | 0 | 6.3 | 6.25 | 38 | 10.2 | 0 | 6.2 | 13.75 | 38 | 10.2 | 0 | 6.4 | 11.5 | 37 | 10.1 | 0 | 6.6 | 10 | 38 | 10.1 | 0 | 6.7 | 11.75 | 39 | 10.1 | 130 | 6.6 | 16.25 | 0 | 0 | 94.97476959 | 232.893 | 90 | 30.719
| 2025-04-10 | 238:00 | 2025-04-10 22:00 | 0 | 40 | 10.5 | 350 | 6.5 | 40 | 10.3 | 400 | 6.9 | 37 | 10.2 | 0 | 6.5 | 6.25 | 38 | 10.2 | 0 | 6.3 | 14 | 38 | 10.2 | 0 | 6.4 | 11.75 | 36 | 10.1 | 0 | 6.8 | 10.15 | 38 | 10.1 | 0 | 6.7 | 12 | 39 | 10.1 | 130 | 6.8 | 16.25 | 0 | 0 | 95.05207825 | 230.4642 | 90 | 31.1168
| 2025-04-10 | 240:00 | 2025-04-11 | 0 | 40 | 10.5 | 350 | 6.9 | 40 | 10.3 | 400 | 6.9 | 37 | 10.1 | 0 | 6.6 | 13.75 | 37 | 10 | 0 | 6.2 | 12 | 38 | 10.1 | 0 | 6.2 | 7.5 | 36 | 10.1 | 0 | 6.5 | 10.25 | 38 | 10.1 | 0 | 6.8 | 11.75 | 38 | 10.1 | 130 | 6.6 | 16.25 | 0 | 0 | 95.10904694 | 233.9454 | 90 | 31.603
| 2025-04-10 | 242:00 | 2025-04-11 02:00 | 0 | 40 | 10.5 | 350 | 6.7 | 40 | 10.3 | 400 | 6.5 | 37 | 10.2 | 0 | 6.1 | 17.5 | 37 | 10.1 | 0 | 6.1 | 9.75 | 37 | 10.1 | 0 | 6.3 | 7.5 | 36 | 10.1 | 0 | 10.5 | 10 | 38 | 10.1 | 0 | 6.7 | 11.75 | 38 | 10.1 | 130 | 6.9 | 16.5 | 0 | 0 | 94.99511719 | 220.4901 | 90 | 32.266
| 2025-04-10 | 244:00 | 2025-04-11 04:00 | 0 | 40 | 10.4 | 350 | 6.5 | 39 | 10.3 | 400 | 6.7 | 38 | 10.3 | 0 | 5.9 | 17.75 | 38 | 10.1 | 0 | 5.8 | 10 | 39 | 10.2 | 0 | 6.3 | 6.25 | 37 | 10.1 | 0 | 6.4 | 12.5 | 37 | 10.1 | 0 | 6.4 | 12.5 | 36 | 10.2 | 130 | 6.9 | 16.75 | 0 | 0 | 94.98697662 | 227.6423 | 90 | 33.4815
11 | 2025-04-11 | 246:00 | 2025-04-11 06:00 | 0 | 40 | 10.4 | 350 | 6.9 | 39 | 10.3 | 400 | 6.8 | 37 | 10.1 | 0 | 6.2 | 17.25 | 37 | 10.1 | 0 | 6.2 | 10.5 | 38 | 10.1 | 0 | 6.5 | 10 | 37 | 10 | 0 | 6.1 | 5 | 37 | 10.1 | 0 | 6.1 | 11.25 | 37 | 10.2 | 130 | 6.5 | 16.25 | 0 | 0 | 95.07649231 | 228.7663 | 90 | 31.0505
| 2025-04-11 | 248:00 | 2025-04-11 08:00 | 0 | 40 | 10.4 | 350 | 6.4 | 40 | 10.2 | 450 | 6.3 | 38 | 10.2 | 0 | 6.2 | 16.25 | 38 | 10.1 | 0 | 6.6 | 10 | 38 | 10 | 0 | 6.4 | 9.75 | 38 | 10 | 0 | 6.4 | 6.25 | 37 | 10 | 0 | 6.5 | 7.25 | 38 | 10 | 90 | 6.6 | 16.25 | 0 | 0 | 94.88525391 | 240.2349 | 90 | 29.0615
| 2025-04-11 | 250:00 | 2025-04-11 10:00 | 0 | 40 | 10.4 | 350 | 6.6 | 40 | 10.2 | 450 | 6.5 | 38 | 10.2 | 0 | 6.4 | 16.25 | 38 | 10.1 | 0 | 6.3 | 10 | 38 | 10 | 0 | 6.6 | 9.75 | 37 | 10 | 0 | 6.7 | 10 | 37 | 10 | 0 | 6.2 | 0 | 37 | 10 | 90 | 6.6 | 16.25 | 0 | 0 | 95.08869934 | 239.0777 | 90 | 27.5145
| 2025-04-11 | 252:00 | 2025-04-11 12:00 | 0 | 40 | 10.4 | 350 | 6.3 | 39 | 10.2 | 450 | 6.2 | 37 | 10.1 | 0 | 6.4 | 17 | 37 | 10 | 0 | 5.9 | 12.5 | 39 | 10 | 0 | 6 | 10 | 37 | 10 | 0 | 6.7 | 10 | 38 | 10 | 0 | 5.7 | 5 | 38 | 10 | 90 | 5.7 | 10.25 | 0 | 0 | 94.69807434 | 229.6207 | 90 | 28.6195
| 2025-04-11 | 254:00 | 2025-04-11 14:00 | 0 | 40 | 10.4 | 350 | 6.3 | 39 | 10.2 | 400 | 6 | 37 | 10.1 | 0 | 6.2 | 17.5 | 37 | 10 | 0 | 5.8 | 12.75 | 39 | 10 | 0 | 6.1 | 12.5 | 37 | 10 | 0 | 6.2 | 7 | 39 | 10 | 0 | 5.5 | 13.75 | 38 | 10 | 80 | 5.7 | 6.25 | 0 | 0 | 95.18635559 | 231.0396 | 90 | 30.8295
| 2025-04-11 | 256:00 | 2025-04-11 16:00 | 37 | 40 | 10.5 | 350 | 6.1 | 40 | 10.3 | 400 | 6 | 38 | 10.1 | 0 | 6.1 | 17.25 | 38 | 10.1 | 0 | 5.8 | 12.75 | 38 | 10.1 | 0 | 5.9 | 12.5 | 37 | 10.2 | 0 | 5.9 | 6.25 | 39 | 10.2 | 0 | 5.5 | 14.5 | 39 | 10.1 | 80 | 5.4 | 7.5 | 29 | 60 | 95.133461 | 227.3446 | 90 | 31.2715
| 2025-04-11 | 258:00 | 2025-04-11 18:00 | 37 | 39 | 10.5 | 300 | 6 | 39 | 10.1 | 350 | 6 | 38 | 10.1 | 0 | 5.7 | 17 | 37 | 10 | 0 | 5.7 | 12.5 | 37 | 10 | 0 | 5.7 | 12.5 | 38 | 10.1 | 0 | 5.5 | 7.75 | 38 | 10.1 | 0 | 5.4 | 7.75 | 38 | 10.1 | 100 | 5.2 | 17.75 | 29 | 80 | 95.10904694 | 232.772 | 90 | 33.2605
| 2025-04-11 | 260:00 | 2025-04-11 20:00 | 38 | 39 | 10.4 | 250 | 6.8 | 38 | 10.3 | 350 | 7.2 | 38 | 10.3 | 0 | 6.4 | 18.75 | 38 | 10.2 | 0 | 6.4 | 13.75 | 38 | 10.2 | 0 | 6.2 | 12.5 | 37 | 10 | 0 | 5.8 | 7.5 | 38 | 10 | 0 | 6.4 | 12.5 | 37 | 10.1 | 80 | 6.7 | 17 | 30 | 70 | 94.99511719 | 235.9763 | 90 | 36.244
| 2025-04-11 | 262:00 | 2025-04-11 22:00 | 40 | 38 | 10.2 | 200 | 6.7 | 40 | 10.4 | 350 | 6.9 | 38 | 10.4 | 0 | 6.3 | 18.5 | 38 | 10.2 | 0 | 6.3 | 13.5 | 37 | 102 | 0 | 5.9 | 12.5 | 38 | 10.1 | 0 | 5.7 | 7.75 | 37 | 10 | 0 | 6.5 | 12.25 | 37 | 10.1 | 90 | 6.8 | 16.25 | 34 | 70 | 94.96256256 | 231.9707 | 90 | 35.6915
| 2025-04-11 | 264:00 | 2025-04-12 | 42 | 38 | 10 | 300 | 6.6 | 38 | 10.1 | 400 | 6.4 | 40 | 10.1 | 0 | 6.1 | 18.25 | 40 | 10.1 | 0 | 6.4 | 13.25 | 38 | 10.2 | 0 | 6.1 | 12.25 | 37 | 10.1 | 0 | 5.4 | 8 | 38 | 10.1 | 0 | 6.4 | 12.5 | 38 | 10.1 | 100 | 6.7 | 17 | 31 | 80 | 94.9381485 | 231.6911 | 90 | 35.9125
| 2025-04-11 | 266:00 | 2025-04-12 02:00 | 42 | 39 | 10.8 | 300 | 6.7 | 38 | 10.4 | 400 | 6.9 | 39 | 10.2 | 0 | 6.4 | 18.25 | 39 | 10.2 | 0 | 6.3 | 13.25 | 37 | 10.2 | 0 | 6.3 | 12.75 | 37 | 10.1 | 0 | 5.6 | 7.5 | 38 | 10.1 | 0 | 6.2 | 12.75 | 38 | 10.1 | 100 | 6.5 | 17 | 30 | 80 | 94.88117981 | 231.0626 | 90 | 36.023
| 2025-04-11 | 268:00 | 2025-04-12 04:00 | 40 | 30 | 11.1 | 450 | 6.4 | 38 | 10.6 | 400 | 6.7 | 40 | 10.3 | 0 | 6.2 | 17.5 | 39 | 10.1 | 0 | 6.3 | 12.75 | 38 | 10.1 | 0 | 6.1 | 12.5 | 37 | 10.1 | 0 | 5.8 | 7.5 | 37 | 10.2 | 0 | 6.4 | 12.5 | 36 | 10 | 80 | 6.9 | 15 | 31 | 70 | 95.00732422 | 227.9797 | 90 | 34.3655
12 | 2025-04-12 | 270:00 | 2025-04-12 06:00 | 40 | 39 | 11 | 450 | 6.7 | 39 | 11 | 400 | 6.9 | 40 | 10.4 | 0 | 6.1 | 17.25 | 38 | 10.2 | 0 | 6.2 | 13.75 | 38 | 10.2 | 0 | 6.2 | 12.75 | 36 | 10.1 | 0 | 5.8 | 7.25 | 36 | 10.2 | 0 | 6.3 | 12.5 | 37 | 10.1 | 90 | 6.7 | 16.25 | 30 | 70 | 95.02766418 | 226.691 | 90 | 35.2495
| 2025-04-12 | 272:00 | 2025-04-12 08:00 | 39 | 41 | 10.6 | 450 | 6.4 | 40 | 10.5 | 400 | 6.3 | 39 | 10.5 | 0 | 6.2 | 17.5 | 38 | 10.4 | 0 | 6 | 12.5 | 38 | 10.3 | 0 | 5.8 | 10.25 | 38 | 10.3 | 0 | 5.6 | 7.5 | 37 | 10.2 | 0 | 5.9 | 11.25 | 38 | 10.3 | 110 | 6.1 | 15 | 34 | 80 | 94.95035553 | 228.6814 | 90 | 32.708
| 2025-04-12 | 274:00 | 2025-04-12 10:00 | 40 | 41 | 10.5 | 450 | 6.2 | 41 | 10.7 | 450 | 6.1 | 39 | 10.6 | 0 | 6.1 | 18 | 39 | 10.6 | 0 | 5.9 | 12.5 | 38 | 10.4 | 0 | 5.8 | 11.25 | 38 | 10.3 | 0 | 5.5 | 7.7 | 37 | 10.2 | 0 | 5.7 | 12.75 | 38 | 10.1 | 110 | 5.9 | 1.25 | 34 | 90 | 95.03987122 | 225.7933 | 90 | 28.0449
| 2025-04-12 | 276:00 | 2025-04-12 12:00 | 41 | 41 | 10.5 | 450 | 6.3 | 40 | 10.5 | 450 | 6.4 | 40 | 10.5 | 0 | 6.2 | 17.5 | 40 | 10.5 | 0 | 5.8 | 12.5 | 39 | 10.4 | 0 | 5.9 | 11.25 | 38 | 10.4 | 0 | 5.7 | 7.5 | 38 | 10.2 | 0 | 5.6 | 12.75 | 37 | 10.2 | 120 | 5.7 | 15.25 | 33 | 100 | 94.99918365 | 225.2874 | 90 | 33.9235
| 2025-04-12 | 278:00 | 2025-04-12 14:00 | 39 | 40 | 10.5 | 500 | 6.4 | 40 | 10.4 | 450 | 6.12 | 39 | 10.5 | 0 | 6.3 | 17 | 40 | 10.5 | 0 | 5.6 | 12.75 | 40 | 10.5 | 0 | 5.8 | 11.25 | 38 | 10.4 | 0 | 5.4 | 11.25 | 38 | 10.2 | 0 | 5.5 | 6.25 | 37 | 10.2 | 120 | 5.7 | 15.25 | 32 | 100 | 95.07242584 | 234.1371 | 90 | 32.5975
| 2025-04-12 | 280:00 | 2025-04-12 16:00 | 0 | 0 | 0 | 0 | 0 | 0 | 0 | 0 | 0 | 0 | 0 | 0 | 0 | 0 | 0 | 0 | 0 | 0 | 0 | 0 | 0 | 0 | 0 | 0 | 0 | 0 | 0 | 0 | 0 | 0 | 0 | 0 | 0 | 0 | 0 | 0 | 0 | 0 | 0 | 0 | 0 | 95.06835938 | 226.2205 | 90 | 0
| 2025-04-12 | 282:00 | 2025-04-12 18:00 | 37 | 41 | 10.7 | 550 | 6.8 | 41 | 10.3 | 450 | 6.6 | 39 | 10.3 | 0 | 6.2 | 13.75 | 38 | 10.3 | 0 | 6 | 12.5 | 38 | 10.3 | 0 | 6 | 12.5 | 38 | 10.2 | 0 | 5.9 | 10 | 37 | 10.2 | 0 | 5.2 | 10.5 | 37 | 10.1 | 130 | 5.8 | 10.5 | 31 | 100 | 95.03173828 | 231.6609 | 90 | 30.8295
| 2025-04-12 | 284:00 | 2025-04-12 20:00 | 48 | 41 | 10.6 | 550 | 6.5 | 37 | 10.4 | 450 | 5.9 | 40 | 10.4 | 0 | 6.2 | 15 | 37 | 10.3 | 0 | 5.8 | 13.75 | 39 | 10.3 | 0 | 5.4 | 12.5 | 37 | 10.3 | 0 | 5.4 | 11.75 | 40 | 10.3 | 0 | 5.5 | 12.5 | 42.37 | 10.2 | 100 | 6.4 | 12.75 | 29 | 80 | 94.97476959 | 233.1773 | 90 | 34.5865
| 2025-04-12 | 286:00 | 2025-04-12 22:00 | 43 | 32 | 10.5 | 500 | 6 | 37 | 10.4 | 450 | 6 | 38 | 10.5 | 0 | 6.1 | 15.5 | 37 | 10.3 | 0 | 5.7 | 13.75 | 38 | 10.2 | 0 | 5.9 | 12.5 | 38 | 10.3 | 0 | 5.3 | 11.75 | 37 | 10.3 | 0 | 5.8 | 12.5 | 38 | 10.2 | 110 | 6.7 | 13 | 29 | 90 | 94.9015274 | 230.7773 | 90 | 34.918
| 2025-04-12 | 288:00 | 2025-04-13 | 43 | 40 | 10 | 350 | 6.3 | 39 | 10.3 | 350 | 6.1 | 40 | 10.5 | 0 | 6.3 | 15.5 | 39 | 10.3 | 0 | 5.7 | 13.75 | 40 | 10.2 | 0 | 6.1 | 12.5 | 39 | 10.3 | 0 | 5.4 | 11.74 | 39 | 10.1 | 0 | 5.7 | 12.5 | 39 | 10.2 | 100 | 6.6 | 13.6 | 28 | 90 | 94.95849609 | 228.5708 | 90 | 35.17878
| 2025-04-12 | 290:00 | 2025-04-13 02:00 | 38 | 40 | 10.3 | 450 | 6.5 | 39 | 10.3 | 450 | 6.6 | 40 | 10.4 | 0 | 6.1 | 15.75 | 39 | 10.3 | 0 | 5.6 | 13.74 | 39 | 10.3 | 0 | 5.9 | 12.5 | 38 | 10.2 | 0 | 0 | 11.75 | 40 | 10.2 | 0 | 5.7 | 12.8 | 37 | 10.1 | 110 | 6.5 | 13.4 | 29 | 90 | 95.07649231 | 230.7174 | 90 | 35.33348
| 2025-04-12 | 292:00 | 2025-04-13 04:00 | 40 | 37 | 11.1 | 550 | 6.3 | 39 | 10.6 | 450 | 6.3 | 39 | 10.5 | 0 | 6.3 | 16.25 | 37 | 10.4 | 0 | 5.8 | 13.75 | 39 | 10.4 | 0 | 5.5 | 12.5 | 38 | 10.4 | 0 | 0 | 11.25 | 37 | 10.4 | 0 | 6.3 | 12.8 | 37 | 10.3 | 150 | 6.7 | 15 | 32 | 120 | 94.92594147 | 229.0912 | 90 | 36.0451
13 | 2025-04-13 | 294:00 | 2025-04-13 06:00 | 39 | 39 | 11 | 500 | 6.4 | 39 | 10.7 | 450 | 6.1 | 38 | 10.6 | 0 | 6.1 | 16.25 | 36 | 10.4 | 0 | 5.7 | 13.5 | 37 | 10.4 | 0 | 5.8 | 12.25 | 39 | 10.4 | 0 | 0 | 11.75 | 37 | 10.4 | 0 | 6.4 | 12.5 | 0 | 10.3 | 150 | 6.7 | 15 | 30 | 110 | 94.95849609 | 225.1289 | 90 | 35.9125
| 2025-04-13 | 296:00 | 2025-04-13 08:00 | 40 | 39 | 10 | 500 | 6.1 | 40 | 10.6 | 500 | 6.1 | 38 | 10.4 | 0 | 5.8 | 15 | 38 | 10.4 | 0 | 5.6 | 12.5 | 38 | 10.3 | 0 | 5.4 | 10 | 38 | 10.3 | 0 | 5.5 | 11.25 | 37 | 10.3 | 0 | 5.7 | 11.25 | 37 | 10.3 | 150 | 6 | 15 | 32 | 100 | 95.04394531 | 226.6831 | 90 | 33.15
| 2025-04-13 | 298:00 | 2025-04-13 10:00 | 41 | 35 | 11.1 | 1500 | 6 | 38 | 10.7 | 800 | 6.2 | 37 | 10.4 | 0 | 5.7 | 15.25 | 38 | 10.4 | 0 | 5.5 | 12.75 | 37 | 10.4 | 0 | 5.4 | 10 | 37 | 10.3 | 0 | 5.3 | 11.5 | 36 | 10.3 | 0 | 5.4 | 11.25 | 37 | 10.2 | 140 | 5.9 | 15 | 31 | 110 | 94.97476959 | 224.5563 | 90 | 33.4815
| 2025-04-13 | 300:00 | 2025-04-13 12:00 | 41 | 39 | 10 | 800 | 5.9 | 38 | 10.5 | 1000 | 6.3 | 39 | 10.6 | 0 | 5.8 | 15 | 37 | 10.6 | 0 | 5.6 | 12.75 | 37 | 10.5 | 0 | 5.5 | 11.25 | 37 | 10.4 | 0 | 5.2 | 11 | 38 | 10.3 | 0 | 5.4 | 11.25 | 39 | 10.2 | 160 | 5.7 | 15 | 33 | 130 | 95.15380859 | 223.2257 | 90 | 33.7025
| 2025-04-13 | 302:00 | 2025-04-13 14:00 | 38 | 38 | 11.5 | 600 | 6.3 | 39 | 10.7 | 800 | 6.7 | 39 | 10.6 | 0 | 5.9 | 15 | 38 | 10.6 | 0 | 6 | 12.25 | 37 | 10.5 | 0 | 5.2 | 11 | 37 | 10.4 | 0 | 5.8 | 11.5 | 38 | 10.5 | 0 | 6.1 | 11.25 | 38 | 10.3 | 160 | 5.9 | 15 | 32 | 120 | 95.06835938 | 227.0568 | 90 | 33.592
| 2025-04-13 | 304:00 | 2025-04-13 16:00 | 37 | 39 | 11.5 | 500 | 6 | 39 | 10.8 | 850 | 6.2 | 36 | 10.6 | 0 | 5.4 | 2.5 | 37 | 10.6 | 0 | 6.8 | 12.5 | 36 | 10.5 | 0 | 5.7 | 11.25 | 35 | 10.5 | 0 | 6 | 11.25 | 36 | 10.5 | 0 | 5.9 | 12.5 | 36 | 10.5 | 160 | 6.2 | 18.75 | 30 | 120 | 95.05615234 | 228.6768 | 90 | 30.3875
| 2025-04-13 | 306:00 | 2025-04-13 18:00 | 43 | 43 | 11.1 | 400 | 5.9 | 40 | 11.2 | 650 | 6.4 | 39 | 10.8 | 0 | 5.7 | 0 | 38 | 10.8 | 0 | 5.2 | 12.5 | 37 | 10.5 | 0 | 5.4 | 11.25 | 37 | 10.5 | 0 | 6.1 | 11.25 | 36 | 10.5 | 0 | 5.7 | 12.5 | 36 | 10.4 | 170 | 6 | 18.75 | 29 | 140 | 95.05615234 | 228.8542 | 90 | 29.2825
| 2025-04-13 | 308:00 | 2025-04-13 20:00 | 39 | 39 | 11.2 | 500 | 6.1 | 39 | 11.2 | 550 | 6.9 | 36 | 11 | 0 | 5.9 | 4.5 | 36 | 10.8 | 0 | 5.6 | 13.75 | 36 | 10.6 | 0 | 6 | 13 | 37 | 10.4 | 0 | 5.8 | 12.5 | 36 | 10.4 | 0 | 6.5 | 14.5 | 36 | 10.3 | 0 | 5.8 | 21.25 | 3 | 140 | 95.0968399 | 234.3462 | 90 | 35.139
| 2025-04-13 | 310:00 | 2025-04-13 22:00 | 39 | 37 | 10.5 | 500 | 6.3 | 38 | 11.1 | 500 | 6 | 37 | 10.9 | 0 | 6.1 | 6.25 | 38 | 10.8 | 0 | 5.7 | 12.5 | 37 | 10.7 | 0 | 6.1 | 7.5 | 37 | 10.4 | 0 | 5.9 | 12.5 | 36 | 10.5 | 0 | 6.3 | 13.75 | 35 | 10.3 | 0 | 5.9 | 23.75 | 30 | 140 | 94.97883606 | 233.7014 | 90 | 33.7025
| 2025-04-13 | 312:00 | 2025-04-14 | 41 | 36 | 10.8 | 500 | 6.2 | 36 | 10.8 | 500 | 6.7 | 37 | 10.8 | 0 | 6.3 | 8.75 | 37 | 10.8 | 0 | 5.9 | 12.5 | 37 | 10.7 | 0 | 6.2 | 7.5 | 36 | 10.4 | 0 | 5.8 | 12.25 | 36 | 10.5 | 0 | 6.4 | 22.5 | 35 | 10.3 | 0 | 5.9 | 17 | 30 | 130 | 94.96256256 | 230.9154 | 90 | 35.581
| 2025-04-13 | 314:00 | 2025-04-14 02:00 | 40 | 36 | 10.8 | 500 | 6.3 | 35 | 10.7 | 500 | 6 | 37 | 10.9 | 0 | 6.1 | 12.5 | 38 | 10.8 | 0 | 5.7 | 10 | 37 | 10.7 | 0 | 6.1 | 8.75 | 35 | 10.2 | 0 | 5.9 | 18.75 | 35 | 10.5 | 0 | 6.3 | 13.75 | 35 | 10.5 | 0 | 5.8 | 16.25 | 30 | 140 | 94.99104309 | 232.5728 | 90 | 35.36
| 2025-04-13 | 316:00 | 2025-04-14 04:00 | 42 | 36 | 10.7 | 500 | 6.3 | 36 | 10.6 | 500 | 6.7 | 37 | 10.8 | 0 | 5.9 | 15 | 38 | 10.8 | 0 | 6.2 | 12.5 | 37 | 10.7 | 0 | 5.9 | 10 | 36 | 10.2 | 0 | 6.2 | 14.5 | 35 | 10.5 | 0 | 6.5 | 13.75 | 35 | 10.5 | 0 | 5.9 | 16.5 | 30 | 140 | 95.02359772 | 229.7973 | 90 | 36.3545
14 | 2025-04-14 | 318:00 | 2025-04-14 06:00 | 44 | 37 | 10.7 | 550 | 6.2 | 36 | 10.6 | 500 | 6.3 | 37 | 10.8 | 0 | 6.2 | 15 | 38 | 10.8 | 0 | 5.9 | 13 | 37 | 10.7 | 0 | 6.2 | 10.5 | 36 | 10.2 | 0 | 6.4 | 15 | 35 | 10.5 | 0 | 6.3 | 15 | 34 | 10.5 | 0 | 6 | 15.5 | 30 | 130 | 94.97476959 | 228.8427 | 90 | 37.128
| 2025-04-14 | 320:00 | 2025-04-14 08:00 | 3.9 | 36 | 11.1 | 600 | 5.7 | 37 | 10.6 | 550 | 5.6 | 38 | 10.6 | 0 | 5.4 | 13.25 | 36 | 10.5 | 0 | 5.2 | 12.5 | 36 | 10.7 | 0 | 5.1 | 9.25 | 37 | 10.5 | 0 | 5 | 13.75 | 35 | 10.5 | 0 | 5.3 | 12.5 | 35 | 10.6 | 220 | 5.2 | 13.25 | 29 | 180 | 94.94628906 | 230.4756 | 90 | 32.929
| 2025-04-14 | 322:00 | 2025-04-14 10:00 | 4 | 38 | 11.3 | 600 | 5.9 | 38 | 10.8 | 500 | 5.6 | 37 | 10.5 | 0 | 5.4 | 15 | 36 | 10.5 | 0 | 5 | 10 | 36 | 10.6 | 0 | 5.3 | 8.25 | 36 | 10.5 | 0 | 5.6 | 14 | 36 | 10.5 | 0 | 5.1 | 13.75 | 37 | 10.6 | 220 | 5.4 | 14 | 30 | 110 | 95.08869934 | 228.5034 | 90 | 33.15
| 2025-04-14 | 324:00 | 2025-04-14 12:00 | 3.8 | 37 | 9.9 | 550 | 6.1 | 38 | 10.3 | 550 | 5.7 | 37 | 10.7 | 0 | 5.7 | 18.75 | 37 | 10.7 | 0 | 5.5 | 8.75 | 37 | 10.6 | 0 | 5.5 | 6.35 | 36 | 10.6 | 0 | 5.5 | 15 | 37 | 10.6 | 0 | 5.4 | 15 | 36 | 10.6 | 230 | 5.6 | 15 | 28 | 190 | 95.16601563 | 226.1651 | 90 | 34.8517
| 2025-04-14 | 326:00 | 2025-04-14 14:00 | 0 | 38 | 10.1 | 600 | 5.8 | 38 | 10.3 | 550 | 5.5 | 36 | 10.7 | 0 | 5.7 | 19 | 37 | 10.7 | 0 | 5.8 | 19 | 37 | 10.6 | 0 | 5.4 | 8.75 | 36 | 10.6 | 0 | 5.2 | 13.75 | 35 | 10.5 | 0 | 5.7 | 14.25 | 35 | 10.6 | 230 | 6 | 15.25 | 0 | 0 | 95.09277344 | 223.9546 | 90 | 39.78
| 2025-04-14 | 328:00 | 2025-04-14 16:00 | 0 | 38 | 10.3 | 600 | 5.6 | 37 | 10.4 | 600 | 5.4 | 37 | 10.7 | 0 | 5.6 | 18.25 | 36 | 10.7 | 0 | 5.3 | 18.25 | 36 | 10.6 | 0 | 5.7 | 8.25 | 35 | 10.6 | 0 | 5.1 | 13.75 | 35 | 10.5 | 0 | 5.6 | 14.75 | 36 | 10.5 | 220 | 5.8 | 15 | 0 | 0 | 75.24414063 | 149.1514 | 90 | 39.0065
| 2025-04-14 | 330:00 | 2025-04-14 18:00 | 4.3 | 40 | 10.6 | 550 | 6 | 38 | 10.5 | 600 | 5.9 | 38 | 10.6 | 0 | 5.4 | 18.25 | 37 | 10.6 | 0 | 5.3 | 12.25 | 37 | 10.5 | 0 | 5.2 | 8.25 | 36 | 10.5 | 0 | 5.6 | 13.25 | 35 | 10.5 | 0 | 5.5 | 13.75 | 36 | 10.5 | 230 | 5.4 | 15.75 | 30 | 180 | 93.54654694 | 280.8507 | 90 | 36.023
| 2025-04-14 | 332:00 | 2025-04-14 20:00 | 48 | 38 | 11.7 | 750 | 6.4 | 37 | 11.4 | 650 | 6.9 | 36 | 10.5 | 0 | 6 | 18.75 | 35 | 10.5 | 0 | 5.9 | 11.25 | 36 | 10.4 | 0 | 5.5 | 8.75 | 32 | 10.5 | 0 | 5.9 | 7.5 | 33 | 10.6 | 0 | 6 | 13.75 | 33 | 10.6 | 190 | 6.1 | 15 | 29 | 160 | 93.33088684 | 288.5936 | 90 | 33.15
| 2025-04-14 | 334:00 | 2025-04-14 22:00 | 44 | 38 | 11.6 | 700 | 6.7 | 38 | 11.3 | 650 | 6.4 | 36 | 10.7 | 0 | 6.1 | 18.75 | 36 | 10.6 | 0 | 6.1 | 11.25 | 37 | 10.5 | 0 | 5.9 | 7.5 | 33 | 10.6 | 0 | 6.1 | 8.75 | 33 | 10.6 | 0 | 6.3 | 13.75 | 33 | 10.6 | 200 | 6.2 | 15 | 29 | 160 | 92.91992188 | 285.1036 | 90 | 33.15
| 2025-04-14 | 336:00 | 2025-04-15 | 41 | 38 | 11.5 | 650 | 6.3 | 38 | 11.3 | 650 | 6.7 | 36 | 11 | 0 | 5.9 | 18.75 | 36 | 10.6 | 0 | 6 | 10.75 | 37 | 10.7 | 0 | 6 | 8.75 | 35 | 10.7 | 0 | 5.8 | 8.75 | 34 | 10.7 | 0 | 6.1 | 13.75 | 33 | 10.7 | 200 | 5.9 | 15 | 29 | 170 | 93.45703125 | 289.7017 | 90 | 33.4815
| 2025-04-14 | 338:00 | 2025-04-15 02:00 | 42 | 38 | 11.4 | 650 | 6.4 | 38 | 11.4 | 650 | 6.9 | 37 | 11 | 0 | 6.1 | 17.75 | 36 | 10.8 | 0 | 5.9 | 10.25 | 37 | 10.8 | 0 | 5.7 | 8.75 | 35 | 10.8 | 0 | 5.9 | 8.75 | 34 | 10.7 | 0 | 6 | 13.75 | 33 | 10.6 | 190 | 6.1 | 14.75 | 30 | 160 | 94.47834778 | 290.8468 | 90 | 32.708
| 2025-04-14 | 340:00 | 2025-04-15 04:00 | 44 | 38 | 11.4 | 650 | 6.7 | 37 | 11.4 | 650 | 6.4 | 37 | 11.1 | 0 | 6 | 17.5 | 36 | 10.9 | 0 | 6.1 | 10.25 | 36 | 10.8 | 0 | 5.9 | 8.75 | 35 | 10.8 | 0 | 6 | 8.75 | 34 | 10.7 | 0 | 5.9 | 13.75 | 33 | 10.6 | 190 | 6.3 | 14.75 | 29 | 160 | 94.18131256 | 286.4764 | 90 | 32.5975
15 | 2025-04-15 | 342:00 | 2025-04-15 06:00 | 42 | 38 | 11.3 | 650 | 6.3 | 38 | 11.4 | 650 | 6.4 | 37 | 11 | 0 | 5.9 | 18.75 | 36 | 10.9 | 0 | 6 | 11.25 | 36 | 10.8 | 0 | 6 | 7.5 | 35 | 10.8 | 0 | 5.8 | 7.5 | 34 | 10.7 | 0 | 6.1 | 13.75 | 33 | 10.7 | 190 | 6.1 | 15 | 29 | 160 | 94.78352356 | 284.5826 | 90 | 32.5975
| 2025-04-15 | 344:00 | 2025-04-15 08:00 | 40 | 40 | 11.4 | 550 | 7.1 | 41 | 11.2 | 550 | 6.8 | 40 | 11.3 | 0 | 6.2 | 18.75 | 39 | 11.2 | 0 | 6 | 10 | 39 | 11.2 | 0 | 5.8 | 10 | 37 | 10.9 | 0 | 5.3 | 9.25 | 36 | 10.8 | 0 | 5.9 | 15 | 36 | 10.7 | 200 | 5.8 | 15 | 30 | 160 | 93.26578522 | 230.4209 | 90 | 34.476
| 2025-04-15 | 346:00 | 2025-04-15 10:00 | 41 | 40 | 11.2 | 550 | 7.3 | 40 | 11.2 | 550 | 7 | 39 | 11.2 | 0 | 6.4 | 18.25 | 39 | 11.2 | 0 | 6.2 | 11.25 | 38 | 11.2 | 0 | 5.9 | 10.75 | 37 | 10.8 | 0 | 5.1 | 8 | 35 | 10.8 | 0 | 5.7 | 13.75 | 36 | 10.7 | 200 | 5.6 | 15.5 | 29 | 160 | 94.26676178 | 282.1384 | 90 | 34.255
| 2025-04-15 | 348:00 | 2025-04-15 12:00 | 39 | 40 | 10.9 | 500 | 7.2 | 39 | 11 | 550 | 7.1 | 38 | 11.1 | 0 | 6.5 | 18.75 | 39 | 11.1 | 0 | 6.4 | 11.25 | 38 | 11.1 | 0 | 5.6 | 10 | 37 | 11.1 | 0 | 5.2 | 8.75 | 37 | 11 | 0 | 5.7 | 14.25 | 37 | 10.7 | 210 | 5.7 | 15 | 29 | 170 | 94.32373047 | 282.1454 | 90 | 34.476
| 2025-04-15 | 350:00 | 2025-04-15 14:00 | 40 | 40 | 10.5 | 500 | 7.2 | 40 | 10.9 | 550 | 7 | 39 | 11 | 0 | 6.4 | 19.25 | 39 | 11.1 | 0 | 6.4 | 10 | 38 | 11.1 | 0 | 5.4 | 10 | 37 | 11 | 0 | 5.3 | 8.25 | 37 | 11 | 0 | 5.4 | 13.5 | 37 | 10.8 | 210 | 5.8 | 15 | 30 | 160 | 92.76529694 | 280.4533 | 90 | 33.592
| 2025-04-15 | 352:00 | 2025-04-15 16:00 | 42 | 40 | 10.1 | 400 | 7.1 | 40 | 10.7 | 500 | 7.3 | 38 | 10.9 | 0 | 6.5 | 18.25 | 39 | 11.1 | 0 | 6.4 | 10 | 39 | 11.1 | 0 | 5.2 | 8.75 | 37 | 11 | 0 | 5.4 | 9.25 | 36 | 10.9 | 0 | 5.4 | 15 | 35 | 10.8 | 220 | 5.5 | 13.75 | 28 | 160 | 84.84293365 | 243.3417 | 90 | 33.15
| 2025-04-15 | 354:00 | 2025-04-15 18:00 | 41 | 41 | 10.5 | 550 | 7.4 | 39 | 10.9 | 500 | 7 | 38 | 10.9 | 0 | 6.1 | 18.75 | 38 | 11.1 | 0 | 6.9 | 11.25 | 38 | 11 | 0 | 6 | 9.75 | 36 | 11 | 0 | 5.8 | 9.25 | 36 | 10.9 | 0 | 5.2 | 13.5 | 35 | 10.9 | 220 | 5.7 | 14.25 | 29 | 180 | 94.40510559 | 258.1151 | 90 | 33.9235
| 2025-04-15 | 356:00 | 2025-04-15 20:00 | 47 | 38 | 11.2 | 500 | 6.4 | 37 | 11 | 550 | 6.1 | 37 | 10.6 | 0 | 5.7 | 13.75 | 36 | 10.6 | 0 | 5.9 | 10 | 37 | 10.8 | 0 | 5.6 | 10 | 33 | 11 | 0 | 5.5 | 7.5 | 36 | 10.8 | 0 | 5.8 | 13.75 | 36 | 10.9 | 160 | 6.1 | 15 | 32 | 120 | 0 | 299.0585 | 90 | 30.94
| 2025-04-15 | 358:00 | 2025-04-15 22:00 | 46 | 38 | 11.2 | 550 | 5.9 | 37 | 11.2 | 550 | 6.3 | 36 | 10.7 | 0 | 5.9 | 6.75 | 36 | 10.7 | 0 | 5.9 | 10 | 36 | 10.9 | 0 | 5.7 | 8.75 | 34 | 10.9 | 0 | 5.4 | 8.75 | 35 | 10.8 | 0 | 5.9 | 13.75 | 35 | 10.9 | 180 | 6 | 14.75 | 31 | 130 | 94.06330872 | 275.9721 | 90 | 27.7355
| 2025-04-15 | 360:00 | 2025-04-16 | 40 | 38 | 11.1 | 550 | 6.3 | 38 | 11.2 | 500 | 6.2 | 34 | 10.9 | 0 | 6 | 8.75 | 36 | 10.9 | 0 | 5.8 | 7.5 | 36 | 11 | 0 | 5.9 | 8.75 | 35 | 10.8 | 0 | 5.5 | 7.5 | 33 | 10.8 | 0 | 5.8 | 12.5 | 33 | 10.9 | 200 | 6.3 | 13.75 | 31 | 150 | 94.59635162 | 253.6265 | 90 | 25.9675
| 2025-04-15 | 362:00 | 2025-04-16 02:00 | 41 | 40 | 10.7 | 550 | 6.1 | 43 | 11 | 550 | 5.9 | 34 | 10.9 | 0 | 5.9 | 15 | 36 | 10.9 | 0 | 5.7 | 0 | 36 | 11 | 0 | 6 | 6.75 | 35 | 10.8 | 0 | 5.4 | 7.5 | 33 | 10.8 | 0 | 5.7 | 12.5 | 33 | 10.9 | 200 | 5..9 | 13.75 | 31 | 150 | 93.30647278 | 290.051 | 90 | 24.531
| 2025-04-15 | 364:00 | 2025-04-16 04:00 | 43 | 38 | 10 | 550 | 6.1 | 38 | 10.8 | 550 | 6.3 | 34 | 10.9 | 0 | 6.2 | 15.5 | 36 | 10.9 | 0 | 5.6 | 10 | 36 | 11 | 0 | 5.7 | 0 | 35 | 10.8 | 0 | 5.2 | 7.5 | 33 | 10.8 | 0 | 5.5 | 13.25 | 33 | 10.9 | 200 | 5.7 | 14.75 | 31 | 140 | 94.91373444 | 252.2741 | 90 | 26.962
16 | 2025-04-16 | 366:00 | 2025-04-16 06:00 | 42 | 39 | 10.5 | 550 | 6.2 | 40 | 10.9 | 550 | 6.4 | 36 | 10.9 | 0 | 5.7 | 17.5 | 37 | 10.8 | 0 | 5.5 | 6.25 | 37 | 10.8 | 0 | 5.2 | 9.25 | 35 | 10.8 | 0 | 5.1 | 7 | 34 | 10.8 | 0 | 5.4 | 13.25 | 34 | 10.9 | 200 | 5.2 | 14.75 | 28 | 150 | 93.68082428 | 255.1965 | 90 | 30.056
| 2025-04-16 | 368:00 | 2025-04-16 08:00 | 43 | 39 | 11.6 | 600 | 6.1 | 40 | 11.6 | 600 | 6.1 | 40 | 11 | 0 | 5.3 | 16.25 | 39 | 11 | 0 | 5.5 | 6.25 | 36 | 11.1 | 0 | 5.5 | 7.5 | 35 | 11.1 | 0 | 5.4 | 5 | 34 | 11.1 | 0 | 6.4 | 12.5 | 36 | 11.1 | 160 | 6.6 | 13.75 | 29 | 100 | 91.65445709 | 296.5063 | 90 | 27.0725
| 2025-04-16 | 370:00 | 2025-04-16 10:00 | 46 | 43 | 11.6 | 600 | 6.5 | 42 | 11.6 | 600 | 6.2 | 42 | 11 | 0 | 5.5 | 17 | 38 | 11 | 0 | 5.4 | 10 | 37 | 11 | 0 | 5.3 | 6.5 | 37 | 11.1 | 0 | 5.7 | 10 | 35 | 11.1 | 0 | 6.1 | 8.25 | 38 | 10.8 | 160 | 6.7 | 13.5 | 28 | 100 | 94.91373444 | 256.4657 | 90 | 28.8405
| 2025-04-16 | 372:00 | 2025-04-16 12:00 | 44 | 38 | 11.1 | 450 | 6.4 | 39 | 11.1 | 500 | 6.3 | 39 | 11 | 0 | 5.1 | 15 | 37 | 11 | 0 | 5.6 | 11.5 | 38 | 11 | 0 | 5.4 | 6.25 | 37 | 11 | 0 | 5.3 | 12.5 | 36 | 11 | 0 | 6.1 | 5 | 36 | 11.1 | 190 | 6.3 | 12.5 | 30 | 130 | 90.36051178 | 269.2994 | 90 | 27.7355
| 2025-04-16 | 374:00 | 2025-04-16 14:00 | 45 | 40 | 11 | 600 | 6.5 | 39 | 11 | 750 | 6.2 | 38 | 11 | 0 | 5.4 | 16.5 | 38 | 10.9 | 0 | 5.3 | 11.25 | 38 | 10.9 | 0 | 5.5 | 6.25 | 36 | 11 | 0 | 5.7 | 12.5 | 36 | 11.2 | 0 | 6.3 | 5.25 | 36 | 10.9 | 170 | 6.4 | 14.25 | 28 | 110 | 94.173172 | 287.3881 | 90 | 29.172
| 2025-04-16 | 376:00 | 2025-04-16 16:00 | 0 | 41 | 10.6 | 300 | 6.3 | 38 | 10.6 | 900 | 6.4 | 39 | 11 | 0 | 5.3 | 16.25 | 37 | 11 | 0 | 5.4 | 7.5 | 36 | 10.9 | 0 | 5.3 | 7.5 | 36 | 11 | 0 | 5.4 | 11.25 | 36 | 10.8 | 0 | 6.4 | 7.5 | 34 | 10.9 | 210 | 6.7 | 15 | 14 | 110 | 92.17122 | 272.7181 | 90 | 28.73
| 2025-04-16 | 378:00 | 2025-04-16 18:00 | 51 | 39 | 10.4 | 350 | 6.1 | 39 | 10.4 | 850 | 6.4 | 39 | 11 | 0 | 5.7 | 16.5 | 37 | 10.8 | 0 | 5.1 | 11.5 | 36 | 10.9 | 0 | 5.5 | 7.5 | 37 | 10.9 | 0 | 5.4 | 12.5 | 36 | 10.7 | 0 | 6.1 | 7.5 | 38 | 10.7 | 200 | 6.5 | 14.75 | 28 | 100 | 89.74202 | 245.1916 | 90 | 31.0505
| 2025-04-16 | 380:00 | 2025-04-16 20:00 | 36 | 40 | 11.8 | 500 | 6.2 | 39 | 11.6 | 750 | 5.9 | 38 | 11 | 0 | 6 | 17.5 | 38 | 11 | 0 | 6.4 | 10.5 | 38 | 11 | 0 | 5.6 | 6.75 | 37 | 10.9 | 0 | 5.8 | 7.5 | 36 | 10.8 | 0 | 5.9 | 7.5 | 36 | 10.8 | 230 | 6.5 | 21.25 | 29 | 180 | 88.03711 | 263.4435 | 90 | 31.382
| 2025-04-16 | 382:00 | 2025-04-16 22:00 | 40 | 40 | 11.9 | 500 | 6.9 | 38 | 10.5 | 650 | 6.1 | 37 | 11.2 | 0 | 5.5 | 17.5 | 37 | 11.1 | 0 | 6.2 | 10.5 | 37 | 11 | 0 | 5.8 | 6.25 | 36 | 10.9 | 0 | 5.5 | 7.5 | 37 | 10.9 | 0 | 6.6 | 13.75 | 36 | 10.8 | 220 | 6.2 | 18 | 30 | 180 | 89.69727 | 321.3618 | 90 | 32.487
| 2025-04-16 | 384:00 | 2025-04-17 | 37 | 39 | 11.5 | 500 | 6.5 | 38 | 11.5 | 600 | 6.4 | 38 | 11.4 | 0 | 5.9 | 16.5 | 37 | 11.2 | 0 | 5.5 | 10.75 | 38 | 11.1 | 0 | 5.4 | 6.75 | 36 | 10.9 | 0 | 5.7 | 8.75 | 36 | 11 | 0 | 5.8 | 13.5 | 37 | 11 | 200 | 6.3 | 18 | 29 | 170 | 89.66064 | 323.8097 | 90 | 32.8185
| 2025-04-16 | 386:00 | 2025-04-17 02:00 | 39 | 40 | 11.11 | 550 | 6.7 | 40 | 11.2 | 600 | 6.5 | 39 | 11.4 | 0 | 5.5 | 17.75 | 38 | 11.2 | 0 | 5.9 | 10.25 | 37 | 11.1 | 0 | 5.3 | 6.25 | 36 | 10.9 | 0 | 5.8 | 7.75 | 35 | 11 | 0 | 5.9 | 13.3 | 35 | 11 | 200 | 6.1 | 18.25 | 28 | 170 | 89.50602 | 318.7129 | 90 | 32.5091
| 2025-04-16 | 388:00 | 2025-04-17 04:00 | 37 | 38 | 10.8 | 550 | 7.8 | 38 | 11.1 | 600 | 6.8 | 38 | 11.3 | 0 | 5.8 | 17 | 38 | 11 | 0 | 6.1 | 10.5 | 38 | 11.1 | 0 | 5.1 | 6.25 | 35 | 11 | 0 | 5.4 | 8.25 | 36 | 11 | 0 | 5.6 | 13.25 | 35 | 10.9 | 210 | 5.9 | 17.75 | 29 | 170 | 89.30664 | 316.0628 | 90 | 32.266
17 | 2025-04-17 | 390:00 | 2025-04-17 06:00 | 41 | 38 | 10.7 | 500 | 6.9 | 38 | 11 | 500 | 6.4 | 39 | 10.8 | 0 | 5.2 | 17.25 | 38 | 10.8 | 0 | 5.2 | 10.5 | 36 | 10.8 | 0 | 5.8 | 7.75 | 36 | 10.2 | 0 | 5.9 | 7.75 | 37 | 10.7 | 0 | 5.1 | 12.25 | 36 | 10.7 | 170 | 5.8 | 12 | 30 | 140 | 88.8387 | 316.8509 | 90 | 29.835
| 2025-04-17 | 392:00 | 2025-04-17 08:00 | 39 | 34 | 11.1 | 450 | 5.8 | 35 | 11.2 | 500 | 5.7 | 36 | 11.2 | 0 | 5.5 | 17.25 | 37 | 11.2 | 0 | 5.4 | 11.25 | 37 | 11.2 | 0 | 5.5 | 7.75 | 35 | 11.1 | 0 | 5.2 | 9.5 | 36 | 11.1 | 0 | 5.6 | 14.25 | 36 | 11.1 | 250 | 6.2 | 20 | 31 | 220 | 91.24348 | 224.1504 | 90 | 35.36
| 2025-04-17 | 394:00 | 2025-04-17 10:00 | 40 | 37 | 10.9 | 500 | 6.2 | 38 | 11.2 | 500 | 6.4 | 37 | 11.1 | 0 | 5.7 | 17.5 | 38 | 11.2 | 0 | 5.3 | 11.25 | 38 | 11.2 | 0 | 5.8 | 7.5 | 37 | 11.1 | 0 | 5.4 | 10 | 37 | 11.1 | 0 | 5.9 | 15 | 37 | 10.9 | 270 | 6.5 | 20 | 30 | 240 | 91.71143 | 297.9745 | 90 | 35.9125
| 2025-04-17 | 396:00 | 2025-04-17 12:00 | 48 | 39 | 11.5 | 550 | 6.4 | 38 | 11.3 | 500 | 6.4 | 37 | 11.3 | 0 | 6.1 | 16.25 | 35 | 11.3 | 0 | 5.4 | 11.75 | 37 | 11.3 | 0 | 6.2 | 7.5 | 37 | 11.4 | 0 | 6 | 8.75 | 36 | 11.3 | 0 | 6.3 | 13.75 | 35 | 11.2 | 220 | 6.6 | 17.5 | 27 | 200 | 91.57715 | 293.594 | 90 | 33.371
| 2025-04-17 | 398:00 | 2025-04-17 14:00 | 40 | 39 | 11.3 | 500 | 6.4 | 39 | 11.4 | 500 | 6.2 | 38 | 11.4 | 0 | 6 | 17 | 37 | 11.3 | 0 | 5.7 | 11.5 | 37 | 11.3 | 0 | 6 | 7.5 | 37 | 11.4 | 0 | 5.8 | 9.25 | 36 | 11.3 | 0 | 6.2 | 14 | 36 | 11.2 | 230 | 6.4 | 18.75 | 29 | 200 | 91.00342 | 300.1975 | 90 | 34.476
| 2025-04-17 | 400:00 | 2025-04-17 16:00 | 40 | 38 | 10.9 | 500 | 6.1 | 37 | 11 | 500 | 6.3 | 36 | 11 | 0 | 5.8 | 16.25 | 36 | 11.1 | 0 | 5.7 | 11.25 | 36 | 11.1 | 0 | 6 | 8.75 | 35 | 11 | 0 | 5.8 | 9.5 | 36 | 11 | 0 | 7 | 15 | 36 | 10.9 | 240 | 6.3 | 17.5 | 30 | 200 | 91.23535 | 308.4363 | 90 | 34.5865
| 2025-04-17 | 402:00 | 2025-04-17 18:00 | 43 | 39 | 10.8 | 500 | 6.7 | 38 | 10.4 | 500 | 6.2 | 35 | 11.1 | 0 | 5.8 | 16.25 | 36 | 11.1 | 0 | 5.9 | 11.75 | 36 | 11.2 | 0 | 5.8 | 8.25 | 36 | 11.1 | 0 | 5.9 | 9.5 | 36 | 11 | 0 | 6.8 | 15 | 36 | 10.9 | 250 | 6.1 | 17.5 | 30 | 220 | 91.35335 | 308.9399 | 90 | 34.5865
| 2025-04-17 | 404:00 | 2025-04-17 20:00 | 41 | 39 | 11.1 | 450 | 6.1 | 38 | 10.9 | 400 | 6.2 | 36 | 10.9 | 0 | 5.9 | 17.5 | 36 | 10.9 | 0 | 5.6 | 10 | 35 | 10.9 | 0 | 5.7 | 7.5 | 36 | 10.8 | 0 | 5 | 8.75 | 36 | 10.9 | 0 | 5.9 | 12.5 | 37 | 10.9 | 200 | 6.4 | 18 | 34 | 160 | 91.015625 | 300.8673 | 90 | 32.8185
| 2025-04-17 | 406:00 | 2025-04-17 22:00 | 39 | 43 | 11.2 | 450 | 6.2 | 42 | 11.1 | 450 | 6.2 | 37 | 10.9 | 0 | 5.7 | 17.5 | 38 | 10.9 | 0 | 5.5 | 10 | 35 | 10.9 | 0 | 5.5 | 7.5 | 36 | 10.8 | 0 | 5.3 | 8.75 | 37 | 10.8 | 0 | 5.6 | 12.75 | 37 | 10.9 | 200 | 5.9 | 18 | 34 | 160 | 91.46729 | 309.4477 | 90 | 32.929
| 2025-04-17 | 408:00 | 2025-04-18 | 35 | 41 | 11.3 | 500 | 6 | 42 | 1.3 | 450 | 6 | 38 | 11 | 0 | 5.6 | 16.75 | 38 | 10.9 | 0 | 5.4 | 10 | 37 | 10.9 | 0 | 5.6 | 7.5 | 37 | 10.9 | 0 | 5.5 | 7.5 | 37 | 10.8 | 0 | 5.4 | 12.5 | 37 | 10.8 | 180 | 5.7 | 17 | 32 | 150 | 91.7928 | 307.0517 | 90 | 31.4925
| 2025-04-17 | 410:00 | 2025-04-18 02:00 | 30 | 40 | 11.1 | 500 | 6.2 | 40 | 11 | 450 | 6.2 | 37 | 10.9 | 0 | 5.9 | 16.75 | 37 | 10.9 | 0 | 5.5 | 10.25 | 36 | 10.9 | 0 | 5.7 | 7.5 | 36 | 10.7 | 0 | 5.7 | 7.5 | 37 | 10.7 | 0 | 5.4 | 12.5 | 37 | 10.8 | 170 | 5.6 | 17.25 | 29 | 150 | 91.60563 | 306.2717 | 90 | 31.7135
| 2025-04-17 | 412:00 | 2025-04-18 04:00 | 39 | 37 | 10.8 | 450 | 6 | 39 | 10.9 | 400 | 6 | 39 | 10.8 | 0 | 5.7 | 16.5 | 37 | 10.8 | 0 | 5.4 | 10.25 | 36 | 10.8 | 0 | 5.9 | 7.5 | 38 | 10.6 | 0 | 5.8 | 7.5 | 37 | 10.7 | 0 | 5.3 | 12.5 | 37 | 10.7 | 170 | 5.4 | 17.5 | 29 | 140 | 91.56901 | 306.3056 | 90 | 31.7135
18 | 2025-04-18 | 414:00 | 2025-04-18 06:00 | 41 | 38 | 10.7 | 500 | 6.9 | 38 | 11 | 500 | 6.4 | 39 | 10.8 | 0 | 5.2 | 17.25 | 38 | 10.8 | 0 | 5.2 | 10.5 | 36 | 10.8 | 0 | 5.8 | 7.75 | 36 | 10.2 | 0 | 5.9 | 7.75 | 37 | 10.7 | 0 | 5.1 | 12.25 | 36 | 10.7 | 170 | 5.8 | 12 | 30 | 140 | 91.60563 | 307.2713 | 90 | 29.835
| 2025-04-18 | 416:00 | 2025-04-18 08:00 | 42 | 38 | 10.9 | 500 | 6.6 | 38 | 10.9 | 350 | 7 | 37 | 10.9 | 0 | 6.4 | 17 | 35 | 10.9 | 0 | 6.1 | 12 | 36 | 10.9 | 0 | 6.4 | 8.75 | 34 | 10.9 | 0 | 6.4 | 10 | 35 | 10.9 | 0 | 6.1 | 15 | 36 | 10.9 | 120 | 6 | 18.75 | 30 | 90 | 90.88541 | 294.1286 | 90 | 36.023
| 2025-04-18 | 418:00 | 2025-04-18 10:00 | 37 | 35 | 10.5 | 1500 | 6.4 | 36 | 10.2 | 750 | 6.8 | 36 | 10.3 | 0 | 6.2 | 16.25 | 35 | 10.2 | 0 | 6.3 | 11.75 | 36 | 10.3 | 0 | 6.2 | 9 | 35 | 10.2 | 0 | 6.1 | 9.75 | 35 | 10.1 | 0 | 6.2 | 15 | 36 | 10.1 | 200 | 6.3 | 17.5 | 30 | 160 | 91.28011 | 302.8933 | 90 | 35.0285
| 2025-04-18 | 420:00 | 2025-04-18 12:00 | 42 | 38 | 10.1 | 550 | 6.2 | 38 | 10.1 | 850 | 6.5 | 36 | 10.1 | 0 | 6.3 | 17 | 36 | 10.1 | 0 | 6.2 | 12.25 | 37 | 10.1 | 0 | 6.3 | 8.25 | 36 | 10 | 0 | 6.2 | 10.25 | 37 | 10.1 | 0 | 6 | 14.75 | 38 | 10.2 | 180 | 6.2 | 18.25 | 32 | 160 | 91.25977 | 306.8915 | 90 | 35.6915
| 2025-04-18 | 422:00 | 2025-04-18 14:00 | 43 | 38 | 10.5 | 550 | 6.4 | 39 | 10.3 | 750 | 6.3 | 37 | 10.2 | 0 | 6.1 | 16.5 | 35 | 10.2 | 0 | 6.1 | 12 | 36 | 10.1 | 0 | 6.1 | 8.25 | 36 | 10.1 | 0 | 6.2 | 10.25 | 37 | 10.1 | 0 | 6.3 | 15 | 36 | 10.3 | 200 | 6.5 | 18.75 | 30 | 160 | 89.69727 | 305.5553 | 90 | 35.6915
| 2025-04-18 | 424:00 | 2025-04-18 16:00 | 40 | 38 | 10.8 | 500 | 6.2 | 38 | 10.4 | 750 | 6.9 | 36 | 10.3 | 0 | 5.7 | 17.5 | 36 | 10.2 | 0 | 5.6 | 11.25 | 36 | 10.1 | 0 | 5.7 | 8 | 35 | 10.2 | 0 | 4.9 | 11.25 | 36 | 10.1 | 0 | 6.4 | 13.75 | 35 | 10 | 200 | 7.1 | 16.25 | 31 | 160 | 90.99934 | 312.4073 | 90 | 34.476
| 2025-04-18 | 426:00 | 2025-04-18 18:00 | 45 | 39 | 10.9 | 500 | 6.3 | 38 | 10.6 | 700 | 6.7 | 38 | 10.4 | 0 | 5.6 | 17.5 | 36 | 10.4 | 0 | 5.4 | 11.75 | 35 | 10.3 | 0 | 5.3 | 8.75 | 36 | 10.2 | 0 | 4.8 | 10.25 | 36 | 10.2 | 0 | 6.3 | 15 | 36 | 10 | 200 | 6.9 | 18 | 32 | 140 | 91.16211 | 301.3844 | 90 | 35.9125
| 2025-04-18 | 428:00 | 2025-04-18 20:00 | 40 | 34 | 10.8 | 600 | 6.4 | 35 | 10.9 | 650 | 6.4 | 36 | 10.3 | 0 | 5.8 | 15.25 | 37 | 10.2 | 0 | 5.9 | 11.25 | 36 | 9.9 | 0 | 5.8 | 8.25 | 36 | 9.9 | 0 | 5.9 | 8.75 | 35 | 10.2 | 0 | 5.5 | 14.5 | 37 | 10.2 | 170 | 5.9 | 18.75 | 31 | 140 | 90.42561 | 304.361 | 90 | 33.9235
| 2025-04-18 | 430:00 | 2025-04-18 22:00 | 39 | 35 | 11 | 600 | 6.9 | 36 | 11 | 600 | 6.3 | 36 | 11 | 0 | 5.9 | 15 | 37 | 11 | 0 | 6 | 11.5 | 36 | 10.8 | 0 | 5.7 | 8.75 | 36 | 10.8 | 0 | 6.2 | 8.75 | 36 | 10.7 | 0 | 5.4 | 14 | 37 | 10.5 | 180 | 5.7 | 18.25 | 31 | 140 | 91.12549 | 307.0936 | 90 | 33.7025
| 2025-04-18 | 432:00 | 2025-04-19 | 37 | 35 | 11 | 600 | 6 | 36 | 11 | 600 | 6 | 36 | 11 | 0 | 5.7 | 15.25 | 37 | 11 | 0 | 5.8 | 11.25 | 36 | 11 | 0 | 5.6 | 8.25 | 36 | 11 | 0 | 5.8 | 8.75 | 36 | 11 | 0 | 5.9 | 14.5 | 37 | 10.8 | 180 | 5.8 | 18.75 | 30 | 150 | 91.36963 | 308.0877 | 90 | 33.9235
| 2025-04-18 | 434:00 | 2025-04-19 02:00 | 43 | 36 | 11 | 550 | 6.4 | 36 | 11 | 600 | 6.4 | 36 | 11 | 0 | 5.8 | 15.25 | 36 | 11 | 0 | 5.9 | 11.25 | 36 | 11 | 0 | 5.8 | 8.75 | 35 | 11 | 0 | 5.9 | 8.25 | 35 | 11 | 0 | 6 | 13.25 | 36 | 11 | 200 | 5.9 | 18.5 | 31 | 150 | 90.96272 | 303.2486 | 90 | 33.2605
| 2025-04-18 | 436:00 | 2025-04-19 04:00 | 43 | 36 | 11 | 500 | 6.2 | 36 | 11 | 550 | 6.9 | 35 | 11 | 0 | 5.7 | 15 | 35 | 11 | 0 | 5.6 | 11.25 | 35 | 11 | 0 | 5.2 | 8.75 | 35 | 11 | 0 | 5.9 | 8.25 | 35 | 11 | 0 | 6.4 | 13.25 | 36 | 11 | 200 | 6.1 | 18.5 | 31 | 160 | 91.23535 | 304.9003 | 90 | 33.15
19 | 2025-04-19 | 438:00 | 2025-04-19 06:00 | 43 | 37 | 10 | 550 | 6.8 | 39 | 10 | 500 | 7.3 | 36 | 10 | 0 | 6.5 | 16.25 | 36 | 0 | 0 | 7 | 10 | 35 | 0 | 0 | 7.3 | 7.5 | 36 | 0 | 0 | 5.7 | 8.75 | 38 | 0 | 0 | 6.3 | 11.25 | 36 | 10 | 210 | 6 | 17.5 | 28 | 190 | 91.04004 | 306.538 | 90 | 31.4925
| 2025-04-19 | 440:00 | 2025-04-19 08:00 | 30 | 38 | 10 | 550 | 6.4 | 39 | 10 | 500 | 7.1 | 37 | 10 | 0 | 6.1 | 16.75 | 36 | 0 | 0 | 6.8 | 10.25 | 35 | 0 | 0 | 7.1 | 7.75 | 36 | 0 | 0 | 5.5 | 8.5 | 38 | 0 | 0 | 6.1 | 11.75 | 36 | 10 | 210 | 5.8 | 17.25 | 29 | 190 | 90.57617 | 303.9112 | 90 | 31.9345
| 2025-04-19 | 442:00 | 2025-04-19 10:00 | 44 | 38 | 10 | 550 | 6.6 | 38 | 10 | 500 | 6.8 | 38 | 10 | 0 | 6.2 | 17 | 37 | 0 | 0 | 6.7 | 10.75 | 36 | 0 | 0 | 6.9 | 8 | 36 | 0 | 0 | 5.6 | 9 | 38 | 0 | 0 | 6 | 11.5 | 36 | 10 | 220 | 6 | 17.25 | 30 | 200 | 90.91389 | 306.8663 | 90 | 32.487
| 2025-04-19 | 444:00 | 2025-04-19 12:00 | 37 | 38 | 10 | 550 | 6.5 | 38 | 10 | 500 | 6.9 | 37 | 10 | 0 | 6.1 | 11.25 | 37 | 0 | 0 | 6.5 | 10.25 | 36 | 0 | 0 | 6.8 | 7.5 | 36 | 0 | 0 | 5.7 | 8.75 | 37 | 0 | 0 | 6.1 | 12.25 | 36 | 10 | 220 | 5.9 | 17 | 29 | 200 | 91.00748 | 304.7685 | 90 | 29.614
| 2025-04-19 | 446:00 | 2025-04-19 14:00 | 38 | 39 | 11 | 550 | 6.8 | 39 | 11 | 550 | 7.1 | 36 | 11 | 0 | 6.1 | 7.5 | 38 | 0 | 0 | 6.2 | 10 | 36 | 0 | 0 | 5.6 | 7.5 | 35 | 0 | 0 | 5.7 | 8.75 | 35 | 0 | 0 | 6.8 | 12.5 | 36 | 11 | 220 | 6.8 | 15.25 | 29 | 200 | 91.46729 | 292.0689 | 90 | 27.183
| 2025-04-19 | 448:00 | 2025-04-19 16:00 | 48 | 39 | 11 | 550 | 6.5 | 39 | 11 | 550 | 7 | 36 | 10 | 0 | 6.3 | 5 | 37 | 0 | 0 | 6.4 | 10.25 | 36 | 0 | 0 | 5.8 | 7.75 | 35 | 0 | 0 | 5.9 | 8.5 | 35 | 0 | 0 | 6.7 | 12.5 | 36 | 11 | 220 | 6.7 | 16.75 | 29 | 200 | 90.94238 | 306.9021 | 90 | 26.8515
| 2025-04-19 | 450:00 | 2025-04-19 18:00 | 45 | 39 | 10 | 350 | 6.9 | 38 | 10 | 450 | 0 | 36 | 0 | 0 | 7 | 8.75 | 36 | 0 | 0 | 7.1 | 6.25 | 35 | 0 | 0 | 6.6 | 7 | 35 | 0 | 0 | 7.5 | 8.75 | 34 | 0 | 0 | 7 | 13.75 | 34 | 10 | 200 | 6.8 | 17.5 | 27 | 160 | 92.28515625 | 314.4254 | 90 | 27.404
| 2025-04-19 | 452:00 | 2025-04-19 20:00 | 43 | 39 | 10 | 450 | 7.1 | 39 | 10 | 450 | 0 | 36 | 0 | 0 | 7.1 | 11.25 | 36 | 0 | 0 | 7 | 7.5 | 36 | 0 | 0 | 6.8 | 3.75 | 35 | 0 | 0 | 7.1 | 13.75 | 34 | 0 | 0 | 7.1 | 10 | 34 | 10 | 200 | 7.3 | 18 | 29 | 160 | 92.53336 | 316.9604 | 90 | 28.3985
| 2025-04-19 | 454:00 | 2025-04-19 22:00 | 41 | 39 | 10 | 500 | 7.3 | 38 | 10 | 500 | 0 | 34 | 0 | 0 | 7.1 | 15 | 36 | 0 | 0 | 6.8 | 5 | 35 | 0 | 0 | 6.9 | 11.75 | 34 | 0 | 0 | 6.5 | 7.5 | 33 | 0 | 0 | 7.4 | 8.75 | 33 | 10 | 190 | 7 | 17.5 | 27 | 150 | 92.83447 | 317.8434 | 90 | 28.951
| 2025-04-19 | 456:00 | 2025-04-20 | 45 | 40 | 10 | 500 | 7.1 | 39 | 10 | 500 | 0 | 35 | 0 | 0 | 6.9 | 15.25 | 36 | 0 | 0 | 6.5 | 8.25 | 36 | 0 | 0 | 6.8 | 8.75 | 34 | 0 | 0 | 6.3 | 7.5 | 34 | 0 | 0 | 7.4 | 10 | 33 | 10 | 200 | 7.1 | 17.25 | 28 | 150 | 92.81413 | 317.9742 | 90 | 29.614
| 2025-04-19 | 458:00 | 2025-04-20 02:00 | 43 | 40 | 10 | 500 | 7.2 | 40 | 10 | 500 | 0 | 36 | 0 | 0 | 6.8 | 16.25 | 36 | 0 | 0 | 6.3 | 11.25 | 36 | 0 | 0 | 6.9 | 8.75 | 35 | 0 | 0 | 6.4 | 8 | 35 | 0 | 0 | 7.6 | 11.25 | 34 | 10 | 210 | 7.1 | 16.75 | 29 | 150 | 92.60661 | 317.8221 | 90 | 31.9345
| 2025-04-19 | 460:00 | 2025-04-20 04:00 | 44 | 40 | 10 | 500 | 7.2 | 40 | 10 | 500 | 0 | 37 | 0 | 0 | 6.9 | 18.75 | 37 | 0 | 0 | 7 | 8.75 | 36 | 0 | 0 | 7.1 | 6.25 | 35 | 0 | 0 | 6.7 | 7.5 | 35 | 0 | 0 | 6.9 | 10 | 33 | 10 | 190 | 6.9 | 15 | 30 | 140 | 92.76936 | 319.3474 | 90 | 29.2825
20 | 2025-04-20 | 462:00 | 2025-04-20 06:00 | 44 | 37 | 11 | 500 | 6.4 | 36 | 11 | 550 | 6.3 | 36 | 11 | 0 | 5.8 | 15.25 | 35 | 11 | 0 | 5.8 | 11.5 | 35 | 11 | 0 | 5.8 | 8.75 | 35 | 11 | 0 | 5.9 | 8.25 | 34 | 11 | 0 | 5.9 | 13.25 | 36 | 11 | 190 | 5.8 | 18.5 | 30 | 150 | 94.23014 | 333.906 | 90 | 33.371
| 2025-04-20 | 464:00 | 2025-04-20 08:00 | 42 | 40 | 11 | 650 | 6.4 | 33.9 | 11 | 550 | 6.1 | 38 | 11 | 0 | 6.1 | 17.5 | 36 | 0 | 0 | 5.9 | 10 | 35 | 0 | 0 | 5.8 | 5.75 | 36 | 0 | 0 | 5.8 | 8.75 | 35 | 0 | 0 | 7.2 | 11.25 | 35 | 11 | 180 | 7.4 | 13.75 | 29 | 130 | 94.29932 | 335.5017 | 90 | 29.614
| 2025-04-20 | 466:00 | 2025-04-20 10:00 | 40 | 38 | 11 | 650 | 6.7 | 38 | 10 | 550 | 6 | 37 | 10 | 0 | 6.3 | 17.5 | 37 | 0 | 0 | 5.7 | 12 | 36 | 0 | 0 | 5.9 | 6.25 | 36 | 0 | 0 | 5.8 | 5 | 35 | 0 | 0 | 7 | 11.25 | 3 | 10 | 180 | 7.5 | 21.25 | 29 | 150 | 94.33186 | 335.4971 | 90 | 32.3765
| 2025-04-20 | 468:00 | 2025-04-20 12:00 | 45 | 40 | 11 | 600 | 6.6 | 40 | 10 | 600 | 6.2 | 37 | 10 | 0 | 6.2 | 16.25 | 37 | 0 | 0 | 5.5 | 12.5 | 36 | 0 | 0 | 5.7 | 7.5 | 37 | 0 | 0 | 5.9 | 4 | 36 | 0 | 0 | 6.9 | 15.5 | 34 | 10 | 190 | 7.1 | 18.75 | 30 | 150 | 94.31966 | 335.8866 | 90 | 32.929
| 2025-04-20 | 470:00 | 2025-04-20 14:00 | 44 | 43 | 11 | 550 | 6.4 | 40 | 11 | 550 | 6.1 | 39 | 10 | 0 | 6.1 | 16 | 38 | 0 | 0 | 5.4 | 12.5 | 38 | 0 | 0 | 5.5 | 7.5 | 36 | 0 | 0 | 5.7 | 4 | 35 | 0 | 0 | 7.3 | 12.5 | 34 | 10 | 190 | 6.9 | 18.5 | 31 | 170 | 94.38883 | 316.4571 | 90 | 31.382
| 2025-04-20 | 472:00 | 2025-04-20 16:00 | 43 | 43 | 11 | 500 | 6.2 | 41 | 11 | 500 | 5.9 | 40 | 10 | 0 | 5.7 | 15 | 38 | 0 | 0 | 5.2 | 12.5 | 38 | 0 | 0 | 5.4 | 7.5 | 36 | 0 | 0 | 5.5 | 5 | 36 | 0 | 0 | 7.1 | 12.5 | 35 | 10 | 190 | 6.8 | 18.25 | 32 | 170 | 92.11426 | 282.6294 | 90 | 31.2715
| 2025-04-20 | 474:00 | 2025-04-20 18:00 | 38 | 42 | 11 | 500 | 6.4 | 41 | 11 | 500 | 6 | 40 | 10 | 0 | 5.9 | 15.25 | 38 | 0 | 0 | 5.4 | 12.5 | 38 | 0 | 0 | 5.7 | 7.5 | 36 | 0 | 0 | 5.6 | 6.25 | 35 | 0 | 0 | 7 | 12.5 | 35 | 10 | 190 | 6.5 | 18.25 | 31 | 170 | 93.3553 | 338.9063 | 90 | 31.9345
| 2025-04-20 | 476:00 | 2025-04-20 20:00 | 44 | 42 | 11 | 500 | 6.5 | 41 | 11 | 500 | 6.8 | 40 | 0 | 0 | 6.8 | 16.75 | 41 | 0 | 0 | 6 | 12.5 | 39 | 0 | 0 | 6.1 | 7.5 | 37 | 0 | 0 | 6.8 | 6.25 | 36 | 0 | 0 | 7.3 | 12.5 | 36 | 10 | 190 | 7.8 | 18.75 | 31 | 150 | 93.22916 | 338.0961 | 90 | 32.8185
| 2025-04-20 | 478:00 | 2025-04-20 22:00 | 43 | 42 | 11 | 500 | 6.8 | 42 | 11 | 500 | 7 | 40 | 0 | 0 | 6.5 | 17.5 | 40 | 0 | 0 | 6.2 | 12.75 | 38 | 0 | 0 | 6.3 | 7.75 | 36 | 0 | 0 | 6.8 | 6.5 | 37 | 0 | 0 | 7.1 | 12.5 | 36 | 10 | 190 | 7.5 | 21.25 | 30 | 160 | 93.54248 | 335.0557 | 90 | 34.5865
| 2025-04-20 | 480:00 | 2025-04-21 | 40 | 39 | 11 | 500 | 6.3 | 40 | 11 | 500 | 6.8 | 40 | 0 | 0 | 6.8 | 17 | 39 | 0 | 0 | 6.1 | 12.5 | 39 | 0 | 0 | 6.1 | 7.5 | 37 | 0 | 0 | 6.5 | 10 | 36 | 0 | 0 | 7.3 | 8 | 35 | 10 | 190 | 7.3 | 20.75 | 30 | 160 | 93.5791 | 336.7286 | 90 | 33.4815
| 2025-04-20 | 482:00 | 2025-04-21 02:00 | 40 | 39 | 10 | 500 | 7.1 | 38 | 10 | 450 | 7.3 | 39 | 0 | 0 | 6.7 | 16.75 | 38 | 0 | 0 | 6.3 | 12.5 | 37 | 0 | 0 | 6.5 | 7.25 | 36 | 0 | 0 | 6.3 | 10.5 | 36 | 0 | 0 | 7.1 | 8.75 | 35 | 10 | 190 | 7.5 | 20 | 29 | 150 | 93.31055 | 336.4422 | 90 | 33.4815
| 2025-04-20 | 484:00 | 2025-04-21 04:00 | 44 | 40 | 10 | 450 | 7.3 | 39 | 10 | 450 | 7.5 | 40 | 0 | 0 | 6.8 | 17.25 | 38 | 0 | 0 | 6.6 | 12.25 | 39 | 0 | 0 | 6.3 | 7.5 | 36 | 0 | 0 | 6.8 | 9.75 | 35 | 0 | 0 | 7 | 8.75 | 35 | 10 | 170 | 7.3 | 20 | 28 | 130 | 93.4611 | 336.7648 | 90 | 33.371
21 | 2025-04-21 | 486:00 | 2025-04-21 06:00 | 44 | 40 | 10 | 500 | 7.2 | 40 | 10 | 500 | 0 | 37 | 0 | 0 | 6.9 | 18.75 | 37 | 0 | 0 | 7 | 8.75 | 36 | 0 | 0 | 7.1 | 6.25 | 35 | 0 | 0 | 6.7 | 7.5 | 35 | 0 | 0 | 6.9 | 10 | 33 | 10 | 190 | 6.9 | 15 | 30 | 140 | 93.42448 | 336.6749 | 90 | 29.2825
| 2025-04-21 | 488:00 | 2025-04-21 08:00 | 46 | 38 | 10.11 | 500 | 6.7 | 38 | 1.49 | 500 | 6.2 | 38 | 10.74 | 0 | 6.1 | 16.25 | 38 | 10.91 | 0 | 6 | 8.12 | 38 | 11.05 | 0 | 5.8 | 7.5 | 38 | 10.85 | 0 | 5.9 | 8.75 | 37 | 10.4 | 0 | 7.1 | 12.5 | 38 | 10.1 | 250 | 7.4 | 16.5 | 33 | 220 | 93.4082 | 334.9431 | 90 | 30.77204
| 2025-04-21 | 490:00 | 2025-04-21 10:00 | 45 | 37 | 10.3 | 2000 | 6.4 | 39 | 10.4 | 850 | 6.1 | 38 | 10.4 | 0 | 6.2 | 17.5 | 38 | 10.6 | 0 | 6.1 | 11.25 | 40 | 10.7 | 0 | 5.9 | 7.5 | 37 | 10.9 | 0 | 5.7 | 7.5 | 37 | 10.9 | 0 | 7.2 | 11.25 | 36 | 10.9 | 230 | 7.5 | 16.25 | 29 | 210 | 94.01448 | 319.6459 | 90 | 31.4925
| 2025-04-21 | 492:00 | 2025-04-21 12:00 | 41 | 38 | 10.1 | 1250 | 6.1 | 39 | 10.2 | 900 | 6.4 | 38 | 10.4 | 0 | 6 | 16.25 | 37 | 10.6 | 0 | 5.9 | 12 | 39 | 10.7 | 0 | 5.9 | 7.5 | 37 | 10.9 | 0 | 5.4 | 8.75 | 36 | 10.9 | 0 | 6.9 | 12.5 | 37 | 10.9 | 230 | 7.1 | 16.25 | 30 | 210 | 93.32275 | 316.7154 | 90 | 32.3765
| 2025-04-21 | 494:00 | 2025-04-21 14:00 | 41 | 39 | 9.7 | 800 | 6.3 | 39 | 10 | 900 | 6.2 | 37 | 10.4 | 0 | 6.2 | 6.25 | 36 | 10.5 | 0 | 6.3 | 12.5 | 38 | 10.7 | 0 | 5.7 | 7.5 | 37 | 10.9 | 0 | 5.3 | 9.5 | 36 | 10.9 | 0 | 7.1 | 12 | 38 | 10.8 | 220 | 7.2 | 16.25 | 32 | 190 | 94.00227 | 331.0766 | 90 | 28.288
| 2025-04-21 | 496:00 | 2025-04-21 16:00 | 45 | 40 | 10.1 | 750 | 6.1 | 40 | 10.9 | 550 | 6.7 | 35 | 10.1 | 0 | 6.1 | 0 | 37 | 10.3 | 0 | 5.8 | 11.75 | 38 | 10.2 | 0 | 6.2 | 7 | 36 | 10.6 | 0 | 5.8 | 7.75 | 36 | 10.7 | 0 | 7.1 | 12.5 | 36 | 10.7 | 220 | 7.4 | 16.25 | 32 | 160 | 93.66455 | 334.342 | 90 | 24.4205
| 2025-04-21 | 498:00 | 2025-04-21 18:00 | 43 | 40 | 10.4 | 650 | 6.3 | 40 | 10.8 | 550 | 6.5 | 36 | 10.1 | 0 | 6 | 0 | 37 | 10.3 | 0 | 6 | 12 | 38 | 10.3 | 0 | 6.1 | 7 | 36 | 10.6 | 0 | 5.5 | 8.75 | 36 | 10.7 | 0 | 6.9 | 12.25 | 36 | 10.7 | 220 | 7.1 | 16.5 | 32 | 170 | 93.72559 | 355.597 | 90 | 24.973
| 2025-04-21 | 500:00 | 2025-04-21 20:00 | 45 | 37 | 11 | 400 | 7.1 | 37 | 11 | 500 | 7.1 | 37 | 0 | 0 | 7.8 | 11.25 | 37 | 0 | 0 | 7.2 | 8.75 | 37 | 0 | 0 | 5.4 | 7.5 | 36 | 0 | 0 | 5.5 | 10 | 35 | 0 | 0 | 7.9 | 12.5 | 35 | 10 | 200 | 7.8 | 17.5 | 30 | 130 | 93.72151 | 341.0068 | 90 | 29.835
| 2025-04-21 | 502:00 | 2025-04-21 22:00 | 41 | 38 | 11 | 400 | 7.3 | 39 | 11 | 500 | 7.4 | 38 | 0 | 0 | 7.6 | 12.5 | 37 | 0 | 0 | 7.4 | 8.75 | 37 | 0 | 0 | 5.3 | 6.25 | 36 | 0 | 0 | 5.7 | 8.75 | 35 | 0 | 0 | 7.6 | 12.5 | 36 | 10 | 200 | 7.5 | 17.5 | 30 | 130 | 93.79069 | 336.3266 | 90 | 29.2825
| 2025-04-21 | 504:00 | 2025-04-22 | 43 | 40 | 10 | 300 | 7.1 | 38 | 10 | 500 | 7.3 | 38 | 0 | 0 | 7 | 13.75 | 37 | 0 | 0 | 7.1 | 6.25 | 35 | 0 | 0 | 5.6 | 8.75 | 36 | 0 | 0 | 5.4 | 10 | 35 | 0 | 0 | 7.5 | 9.25 | 35 | 10 | 220 | 7.3 | 17.5 | 30 | 140 | 93.9453125 | 339.9339 | 90 | 28.951
| 2025-04-21 | 506:00 | 2025-04-22 02:00 | - | 39 | 10 | 350 | 7.1 | 39 | 10 | 500 | 7 | 38 | 0 | 0 | 7.1 | 13.75 | 38 | 0 | 0 | 7.2 | 6.25 | 37 | 0 | 0 | 5.3 | 8.5 | 36 | 0 | 0 | 5.5 | 10 | 35 | 0 | 0 | 7.6 | 9.25 | 35 | 10 | 220 | 7.5 | 17.25 | - | - | 68.67268 | 218.4784 | 90 | 28.73
| 2025-04-21 | 508:00 | 2025-04-22 04:00 | - | 39 | 10 | 350 | 7 | 39 | 10 | 500 | 7.2 | 37 | 0 | 0 | 7.3 | 13.5 | 37 | 0 | 0 | 7.2 | 6.5 | 36 | 0 | 0 | 5.8 | 8.75 | 36 | 0 | 0 | 5.6 | 9.5 | 36 | 0 | 0 | 7.5 | 8.75 | 35 | 10 | 210 | 7.6 | 17.5 | - | - | 71.11409 | 36.447 | 90 | 28.509
22 | 2025-04-22 | 510:00 | 2025-04-22 06:00 | - | 40 | 10 | 350 | 7.3 | 38 | 10 | 500 | 7.1 | 38 | 0 | 0 | 7.6 | 13.75 | 37 | 0 | 0 | 7.1 | 6.25 | 37 | 0 | 0 | 5.4 | 8.75 | 36 | 0 | 0 | 5.4 | 10.25 | 35 | 0 | 0 | 7.6 | 9.25 | 35 | 10 | 220 | 7.3 | 17.5 | - | - | 71.04492 | 0 | 90 | 29.0615
| 2025-04-22 | 512:00 | 2025-04-22 08:00 | 0 | 41 | 10.9 | 400 | 6.7 | 43 | 10.7 | 450 | 6.3 | 37 | 10.5 | 0 | 5.8 | 12.5 | 37 | 10.5 | 0 | 5.4 | 7.75 | 38 | 10.5 | 0 | 5.3 | 7.5 | 36 | 10.3 | 0 | 5.2 | 8.75 | 36 | 10.2 | 0 | 6.2 | 7.5 | 37 | 10.3 | 200 | 6.4 | 16.25 | 29 | 180 | 71.05713 | 0 | 90 | 26.6305
| 2025-04-22 | 514:00 | 2025-04-22 10:00 | 40 | 40 | 10 | 400 | 6.5 | 42 | 10 | 450 | 6.1 | 0 | 0 | 0 | 0 | 0 | 37 | 0 | 0 | 5.6 | 7.5 | 37 | 0 | 0 | 5.2 | 7.5 | 36 | 0 | 0 | 5.3 | 7.25 | 25 | 0 | 0 | 6.1 | 7.75 | 37 | 10 | 200 | 6.5 | 16.5 | 31 | 170 | 87.56917 | 119.9571 | 90 | 20.553
| 2025-04-22 | 516:00 | 2025-04-22 12:00 | 40 | 42 | 10 | 450 | 6.4 | 41 | 10 | 500 | 6.2 | 0 | 0 | 0 | 0 | 0 | 38 | 0 | 0 | 5.4 | 6 | 38 | 0 | 0 | 5 | 6 | 37 | 0 | 0 | 5.1 | 8.25 | 36 | 0 | 0 | 6.4 | 7.5 | 47 | 10 | 200 | 6.2 | 16.5 | 31 | 170 | 95.06429 | 231.5281 | 90 | 19.5585
| 2025-04-22 | 518:00 | 2025-04-22 14:00 | 41 | 42 | 10 | 500 | 6.2 | 41 | 10 | 500 | 6.1 | 0 | 0 | 0 | 0 | 0 | 38 | 0 | 0 | 5.2 | 6.25 | 37 | 0 | 0 | 5.6 | 6.25 | 36 | 0 | 0 | 5 | 6.25 | 38 | 0 | 0 | 6.7 | 7.75 | 39 | 10 | 190 | 6.4 | 16.25 | 32 | 170 | 95.08463 | 261.7232 | 90 | 18.8955
| 2025-04-22 | 520:00 | 2025-04-22 16:00 | 37 | 41 | 11 | 500 | 6 | 40 | 10 | 500 | 6.4 | 0 | 0 | 0 | 0 | 0 | 40 | 0 | 0 | 6.6 | 6.25 | 39 | 0 | 0 | 5.5 | 6.25 | 37 | 0 | 0 | 5.7 | 6.25 | 38 | 0 | 0 | 7 | 7.5 | 40 | 10 | 180 | 6.2 | 16.25 | 33 | 160 | 95.13346 | 264.27 | 90 | 18.785
| 2025-04-22 | 522:00 | 2025-04-22 18:00 | 44 | 42 | 10 | 500 | 6.1 | 41 | 10 | 550 | 6.3 | 38 | 0 | 0 | 6.1 | 13.75 | 40 | 0 | 0 | 6.2 | 11.5 | 3.9 | 0 | 0 | 5.7 | 6.75 | 38 | 0 | 0 | 5.9 | 6.5 | 38 | 0 | 0 | 6.9 | 10 | 39 | 10 | 180 | 6.4 | 15 | 34 | 150 | 95.09684 | 266.6523 | 90 | 28.067
| 2025-04-22 | 524:00 | 2025-04-22 20:00 | 46 | 40 | 10 | 450 | 7 | 40 | 10 | 450 | 7 | 39 | 0 | 0 | 4.9 | 13.75 | 40 | 0 | 0 | 5.6 | 12.5 | 38 | 0 | 0 | 4.5 | 8.75 | 38 | 0 | 0 | 5.1 | 6.25 | 37 | 0 | 0 | 6.5 | 11.75 | 35 | 10 | 170 | 7.1 | 18 | 33 | 140 | 88.72477 | 304.7925 | 90 | 31.382
| 2025-04-22 | 526:00 | 2025-04-22 22:00 | 39 | 41 | 10 | 450 | 7.1 | 40 | 10 | 450 | 7.3 | 38 | 0 | 0 | 5.1 | 16.25 | 39 | 0 | 0 | 5.2 | 8.75 | 37 | 0 | 0 | 4.9 | 8.5 | 39 | 0 | 0 | 5.2 | 10 | 36 | 0 | 0 | 6.3 | 8.75 | 35 | 10 | 160 | 6.9 | 17.5 | 30 | 140 | 89.30664 | 358.3403 | 90 | 30.8295
| 2025-04-22 | 528:00 | 2025-04-23 | 40 | 38 | 10 | 600 | 7 | 39 | 10 | 500 | 7.1 | 41 | 0 | 0 | 6.1 | 16.5 | 42 | 0 | 0 | 5.3 | 11.25 | 39 | 0 | 0 | 5.1 | 6.25 | 39 | 0 | 0 | 5.5 | 10 | 38 | 0 | 0 | 6.5 | 13.75 | 38 | 10 | 170 | 6.7 | 13.25 | 30 | 140 | 89.16829 | 354.8787 | 90 | 31.382
| 2025-04-22 | 530:00 | 2025-04-23 02:00 | 39 | 39 | 10 | 500 | 7.3 | 38 | 10 | 450 | 7 | 37 | 0 | 0 | 6.3 | 16.75 | 38 | 0 | 0 | 5.8 | 11.75 | 38 | 0 | 0 | 5.3 | 6.5 | 36 | 0 | 0 | 5.4 | 10.5 | 36 | 0 | 0 | 6.6 | 13.5 | 37 | 10 | 140 | 7.1 | 13.75 | 31 | 120 | 89.82747 | 350.7955 | 90 | 32.1555
| 2025-04-22 | 532:00 | 2025-04-23 04:00 | 42 | 37 | 10 | 550 | 7.1 | 38 | 10 | 450 | 7 | 39 | 0 | 0 | 5.9 | 17.5 | 38 | 0 | 0 | 5.5 | 12.5 | 41 | 0 | 0 | 5.7 | 6.25 | 40 | 0 | 0 | 5.5 | 10 | 39 | 0 | 0 | 6.1 | 15 | 37 | 10 | 170 | 6.9 | 15 | 19 | 130 | 90.04313 | 349.1664 | 90 | 33.7025
23 | 2025-04-23 | 534:00 | 2025-04-23 06:00 | 47 | 39 | 10 | 550 | 7 | 37 | 10 | 450 | 7.1 | 38 | 0 | 0 | 5.7 | 17.25 | 36 | 0 | 0 | 5.7 | 12.5 | 40 | 0 | 0 | 5.9 | 8.75 | 37 | 0 | 0 | 6.1 | 10 | 36 | 0 | 0 | 6.3 | 11.25 | 34 | 10 | 170 | 6.7 | 15.9 | 29 | 140 | 90.09602 | 349.5399 | 90 | 33.4373
| 2025-04-23 | 536:00 | 2025-04-23 08:00 | 49 | 40 | 11.7 | 750 | 6.2 | 39 | 11 | 500 | 7.4 | 39 | 10.7 | 0 | 6.4 | 17.5 | 39 | 10.5 | 0 | 6.2 | 8 | 38 | 10.4 | 0 | 6 | 6.25 | 36 | 10.2 | 0 | 5.6 | 10 | 38 | 10.2 | 0 | 7 | 11.25 | #N/A | 10.3 | 180 | 6.6 | 13.75 | 31 | 130 | 91.70329 | 346.07 | 90 | 29.5035
| 2025-04-23 | 538:00 | 2025-04-23 10:00 | 45 | 41 | 10.5 | 600 | 6.4 | 40 | 10.8 | 600 | 7.1 | 40 | 10.5 | 0 | 6.2 | 16.25 | 39 | 10.4 | 0 | 6 | 8.75 | 38 | 10.3 | 0 | 6.1 | 6.5 | 37 | 10.1 | 0 | 5.4 | 10 | 37 | 10.2 | 0 | 7.2 | 12 | #N/A | 10.3 | 150 | 6.8 | 28.75 | 27 | 120 | 91.69514 | 344.2878 | 90 | 36.3545
| 2025-04-23 | 540:00 | 2025-04-23 12:00 | 43 | 41 | 10 | 400 | 6.1 | 40 | 10.4 | 500 | 6.8 | 40 | 10.4 | 0 | 6.5 | 17 | 39 | 10.3 | 0 | 6.3 | 15 | 37 | 10.2 | 0 | 6.4 | 8.5 | 36 | 10.1 | 0 | 5.8 | 6.25 | 37 | 10.1 | 0 | 6.9 | 12.5 | #N/A | 10.3 | 150 | 6.7 | 18.75 | 29 | 140 | 91.28011 | 343.8121 | 90 | 34.476
| 2025-04-23 | 542:00 | 2025-04-23 14:00 | 43 | 41 | 10.6 | 500 | 6.2 | 40 | 10 | 1250 | 6.4 | 40 | 10.4 | 0 | 6.3 | 16.5 | 39 | 10.3 | 0 | 6.1 | 15 | 38 | 10.2 | 0 | 6.3 | 9.5 | 37 | 10.1 | 0 | 5.9 | 6.25 | 38 | 10.2 | 0 | 7.1 | 10 | #N/A | 10.3 | 170 | 7.2 | 23.25 | 32 | 150 | 92.34619 | 341.291 | 90 | 35.581
| 2025-04-23 | 544:00 | 2025-04-23 16:00 | 43 | 40 | 11 | 500 | 6.1 | 39 | 10.7 | 1000 | 6.5 | 39 | 10.4 | 0 | 6.2 | 16.25 | 39 | 10.9 | 0 | 6.4 | 15 | 40 | 10.2 | 0 | 6 | 10 | 39 | 10.1 | 0 | 6.2 | 6.25 | 39 | 10.2 | 0 | 7 | 8.75 | #N/A | 10.3 | 200 | 7.6 | 25 | 34 | 160 | 92.1875 | 344.365 | 90 | 35.9125
| 2025-04-23 | 546:00 | 2025-04-23 18:00 | 42 | 40 | 11 | 550 | 6.2 | 41 | 10.7 | 800 | 6.4 | 36 | 10.5 | 0 | 6.1 | 12.5 | 39 | 10.4 | 0 | 6.2 | 15 | 39 | 10.3 | 0 | 6.1 | 10 | 39 | 10.2 | 0 | 10.3 | 8 | 39 | 10.2 | 0 | 7.1 | 5 | #N/A | 10.2 | 200 | 7.4 | 25 | 32 | 160 | 91.85791 | 346.2316 | 90 | 33.371
| 2025-04-23 | 548:00 | 2025-04-23 20:00 | 43 | 42 | 10.9 | 450 | 6.9 | 40 | 10.8 | 650 | 6.7 | 37 | 10.4 | 0 | 6.5 | 6.75 | 36 | 10.7 | 0 | 6.2 | 14.25 | 36 | 10.3 | 0 | 6.3 | 8.75 | 35 | 10.2 | 0 | 6.1 | 6 | 36 | 10.1 | 0 | 7.2 | 8.75 | 37 | 10.1 | 210 | 7.5 | 21.25 | 31 | 140 | 92.52116 | 345.3331 | 90 | 29.0615
| 2025-04-23 | 550:00 | 2025-04-23 22:00 | 41 | 38 | 11 | 450 | 7.1 | 38 | 11 | 600 | 6.9 | 37 | 10.6 | 0 | 6.6 | - | 36 | 10.5 | 0 | 6.6 | 13.75 | 37 | 10.4 | 0 | 6.3 | 7.5 | 36 | 10.2 | 0 | 6.3 | 6 | 37 | 10.2 | 0 | 7.1 | 13.75 | 37 | 10.3 | 190 | 7.4 | 17.75 | 32 | 150 | 92.7002 | 347.0129 | 90 | #VALUE!
| 2025-04-23 | 552:00 | 2025-04-24 | 45 | 39 | 10.8 | 500 | 6.5 | 38 | 10.8 | 400 | 6.7 | 36 | 10.7 | 0 | 6.4 | 11.25 | 35 | 10.7 | 0 | 6.4 | 7.5 | 36 | 10.6 | 0 | 5.9 | 8.75 | 36 | 10.3 | 0 | 6.4 | 6.25 | 35 | 10.2 | 0 | 7 | 13 | 37 | 10.3 | 180 | 7.2 | 18.25 | 30 | 150 | 92.71647 | 346.6233 | 90 | 28.73
| 2025-04-23 | 554:00 | 2025-04-24 02:00 | 43 | 42 | 11 | 550 | 6.2 | 40 | 10.9 | 350 | 6 | 38 | 10.7 | 0 | 5.9 | 16.25 | 37 | 10.7 | 0 | 5.9 | - | 37 | 10.6 | 0 | 5.6 | 8.75 | 37 | 10.5 | 0 | 6.1 | 6.25 | 36 | 10.3 | 0 | 6.9 | 13 | 38 | 10.4 | 170 | 7.1 | 18.25 | 32 | 140 | 92.90364 | 348.1506 | 90 | #VALUE!
| 2025-04-23 | 556:00 | 2025-04-24 04:00 | 44 | 39 | 10.9 | 500 | 6.4 | 37 | 10.8 | 550 | 6.1 | 38 | 10.7 | 0 | 5.7 | 17.5 | 38 | 10.7 | 0 | 5.7 | 8.75 | 38 | 10.6 | 0 | 5.7 | 9 | 37 | 10.6 | 0 | 6.2 | - | 36 | 10.5 | 0 | 6.7 | 12.5 | 36 | 10.4 | 180 | 6.9 | 18.25 | 30 | 140 | 93.00537 | 346.7075 | 90 | #VALUE!
24 | 2025-04-24 | 558:00 | 2025-04-24 06:00 | 47 | 39 | 10.8 | 550 | 6.3 | 38 | 10.9 | 600 | 6.5 | 37 | 10.8 | 0 | 6.4 | 17.5 | 37 | 10.7 | 0 | 6.1 | 9.25 | 38 | 10.7 | 0 | 6.2 | 8.25 | 38 | 10.6 | 0 | 6 | 6.75 | 37 | 10.5 | 0 | 6.9 | 13 | 37 | 10.5 | 190 | 6.7 | 16.75 | 32 | 160 | 92.60661 | 346.1551 | 90 | 31.603
| 2025-04-24 | 560:00 | 2025-04-24 08:00 | 41 | 41 | 10.7 | 600 | 6.6 | 38 | 10.6 | 500 | 5.1 | 36 | 10.6 | 0 | 7 | 15.75 | 36 | 10.6 | 0 | 7.2 | 8.25 | 35 | 10.4 | 0 | 8.4 | 8,75 | 33 | 10.5 | 0 | 7.6 | 3.75 | 34 | 10.3 | 0 | 8.3 | 14.25 | 36 | 10.1 | 380 | 8.1 | 18.75 | 30 | 250 | 92.98909 | 345.0553 | 90 | 30.719
| 2025-04-24 | 562:00 | 2025-04-24 10:00 | 43 | 40 | 10.7 | 600 | 6.5 | 40 | 10.7 | 500 | 5.8 | 37 | 10.6 | 0 | 7.3 | 15.25 | 36 | 10.6 | 0 | 7.3 | 7.5 | 36 | 10.4 | 0 | 7.8 | 8,75 | 33 | 10.5 | 0 | 7.4 | 4.5 | 34 | 10.3 | 0 | 8.1 | 14.5 | 36 | 10.4 | 250 | 0 | 18.75 | 30 | 190 | 92.85889 | 343.9919 | 90 | 30.6085
| 2025-04-24 | 564:00 | 2025-04-24 12:00 | 38 | 49 | 10.7 | 550 | 6.7 | 40 | 10.7 | 500 | 6.9 | 38 | 10.6 | 0 | 7.4 | 16.25 | 36 | 10.6 | 0 | 7.4 | 8.75 | 36 | 10.4 | 0 | 7.6 | 8 | 33 | 10.5 | 0 | 7.4 | 5 | 34 | 10.3 | 0 | 9 | 13.5 | 36 | 10.4 | 240 | 0 | 18.5 | 29 | 180 | 92.25667 | 343.4352 | 90 | 30.94
| 2025-04-24 | 566:00 | 2025-04-24 14:00 | 42 | 10 | 9.8 | 500 | 6.4 | 40 | 10.5 | 500 | 7.1 | 39 | 10.3 | 0 | 7.3 | 15 | 38 | 10.5 | 0 | 7.3 | 8 | 37 | 10.4 | 0 | 7.5 | 8,25 | 35 | 10.5 | 0 | 7.3 | 5 | 35 | 10.5 | 0 | 8.1 | 13.75 | 36 | 10.5 | 240 | 0 | 18 | 30 | 190 | 92.49268 | 340.8607 | 90 | 30.056
| 2025-04-24 | 568:00 | 2025-04-24 16:00 | 42 | 41 | 9.2 | 500 | 7.2 | 41 | 10.1 | 500 | 7.5 | 41 | 10.1 | 0 | 6.7 | 16.75 | 40 | 10.3 | 0 | 6.7 | 8.75 | 39 | 10.4 | 0 | 6.2 | 7.5 | 37 | 10.5 | 0 | 6.8 | 6.25 | 37 | 10.5 | 0 | 7.8 | 12.5 | 36 | 10.5 | 220 | 6.8 | 17.5 | 30 | 170 | 92.41943 | 343.4041 | 90 | 30.6085
| 2025-04-24 | 570:00 | 2025-04-24 18:00 | 42 | 40 | 10.1 | 500 | 7.3 | 40 | 10.9 | 500 | 7.5 | 41 | 10.2 | 0 | 6.7 | 15.75 | 40 | 10.3 | 0 | 6.4 | 7.5 | 39 | 10.4 | 0 | 6.4 | 8.25 | 39 | 10.4 | 0 | 6.4 | 6.25 | 37 | 10.5 | 0 | 7.4 | 13.75 | 36 | 10.5 | 220 | 6.5 | 18.75 | 30 | 180 | 92.08577 | 344.1152 | 90 | 31.0505
| 2025-04-24 | 572:00 | 2025-04-24 20:00 | 43 | 40 | 11 | 500 | 7.1 | 40 | 10.9 | 500 | 6.7 | 39 | 10.5 | 0 | 6.5 | 16.25 | 37 | 10.4 | 0 | 6.6 | 10 | 38 | 10.4 | 0 | 6.8 | 7.5 | 36 | 10.5 | 0 | 6.9 | 6.5 | 36 | 10.5 | 0 | 7.5 | 12.5 | 33 | 10.4 | 240 | 7.9 | 17 | 29 | 190 | 92.80192 | 344.0825 | 90 | 30.8295
| 2025-04-24 | 574:00 | 2025-04-24 22:00 | 43 | 40 | 11 | 500 | 7.3 | 40 | 10.8 | 500 | 7.1 | 38 | 10.6 | 0 | 6.7 | 16.5 | 38 | 10.5 | 0 | 6.3 | 10.25 | 37 | 10.4 | 0 | 6.8 | 7.25 | 37 | 10.5 | 0 | 6.7 | 6.75 | 35 | 10.5 | 0 | 6.9 | 12.5 | 35 | 10.5 | 230 | 7.3 | 16.75 | 32 | 190 | 92.86295 | 344.6381 | 90 | 30.94
| 2025-04-24 | 576:00 | 2025-04-25 | 41 | 43 | 10.8 | 450 | 7 | 40 | 10.9 | 500 | 6.9 | 40 | 10.9 | 0 | 6.4 | 16 | 39 | 10.8 | 0 | 6.5 | 9.25 | 37 | 10.7 | 0 | 6.4 | 7 | 37 | 10.4 | 0 | 6.3 | 6.25 | 35 | 10.4 | 0 | 7.3 | 11.75 | 36 | 10.4 | 230 | 7.5 | 16.25 | 34 | 180 | 92.86295 | 342.4865 | 90 | 29.393
| 2025-04-24 | 578:00 | 2025-04-25 02:00 | 41 | 40 | 10.7 | 450 | 7.3 | 39 | 10.8 | 500 | 7.2 | 38 | 10.7 | 0 | 6.7 | 15.75 | 38 | 10.6 | 0 | 6.6 | 10 | 38 | 10.6 | 0 | 6.5 | 7.5 | 38 | 10.5 | 0 | 6.8 | 6.25 | 36 | 10.5 | 0 | 7.1 | 11.75 | 36 | 10.4 | 240 | 7.2 | 16.75 | 33 | 180 | 92.97688 | 343.2128 | 90 | 30.056
| 2025-04-24 | 580:00 | 2025-04-25 04:00 | 38 | 41 | 10.5 | 400 | 7 | 41 | 10.9 | 450 | 6.5 | 41 | 10.7 | 0 | 6.5 | 15.75 | 37 | 10.6 | 0 | 6.7 | 9.5 | 37 | 10.6 | 0 | 6.3 | 6.25 | 37 | 10.4 | 0 | 6.5 | 7 | 35 | 10.5 | 0 | 7 | 12.5 | 35 | 10.4 | 230 | 7.3 | 17.5 | 31 | 150 | 93.00944 | 343.8639 | 90 | 30.277
25 | 2025-04-25 | 582:00 | 2025-04-25 06:00 | [43 empty] | 90 | 0
| 2025-04-25 | 584:00 | 2025-04-25 08:00 | [43 empty] | 90 | 0
| 2025-04-25 | 586:00 | 2025-04-25 10:00 | [43 empty] | 90 | 0
| 2025-04-25 | 588:00 | 2025-04-25 12:00 | [43 empty] | 90 | 0
| 2025-04-25 | 590:00 | 2025-04-25 14:00 | [43 empty] | 90 | 0
| 2025-04-25 | 592:00 | 2025-04-25 16:00 | [43 empty] | 90 | 0
| 2025-04-25 | 594:00 | 2025-04-25 18:00 | [43 empty] | 90 | 0
| 2025-04-25 | 596:00 | 2025-04-25 20:00 | [43 empty] | 90 | 0
| 2025-04-25 | 598:00 | 2025-04-25 22:00 | [43 empty] | 90 | 0
| 2025-04-25 | 600:00 | 2025-04-26 | [43 empty] | 90 | 0
| 2025-04-25 | 602:00 | 2025-04-26 02:00 | [43 empty] | 90 | 0
| 2025-04-25 | 604:00 | 2025-04-26 04:00 | [43 empty] | 90 | 0
26 | 2025-04-26 | 606:00 | 2025-04-26 06:00 | [43 empty] | 90 | 0
| 2025-04-26 | 608:00 | 2025-04-26 08:00 | [43 empty] | 90 | 0
| 2025-04-26 | 610:00 | 2025-04-26 10:00 | [43 empty] | 90 | 0
| 2025-04-26 | 612:00 | 2025-04-26 12:00 | [43 empty] | 90 | 0
| 2025-04-26 | 614:00 | 2025-04-26 14:00 | [43 empty] | 90 | 0
| 2025-04-26 | 616:00 | 2025-04-26 16:00 | [43 empty] | 90 | 0
| 2025-04-26 | 618:00 | 2025-04-26 18:00 | [43 empty] | 90 | 0
| 2025-04-26 | 620:00 | 2025-04-26 20:00 | [43 empty] | 90 | 0
| 2025-04-26 | 622:00 | 2025-04-26 22:00 | [43 empty] | 90 | 0
| 2025-04-26 | 624:00 | 2025-04-27 | [43 empty] | 90 | 0
| 2025-04-26 | 626:00 | 2025-04-27 02:00 | [43 empty] | 90 | 0
| 2025-04-26 | 628:00 | 2025-04-27 04:00 | [43 empty] | 90 | 0
27 | 2025-04-27 | 630:00 | 2025-04-27 06:00 | [43 empty] | 90 | 0
| 2025-04-27 | 632:00 | 2025-04-27 08:00 | [43 empty] | 90 | 0
| 2025-04-27 | 634:00 | 2025-04-27 10:00 | [43 empty] | 90 | 0
| 2025-04-27 | 636:00 | 2025-04-27 12:00 | [43 empty] | 90 | 0
| 2025-04-27 | 638:00 | 2025-04-27 14:00 | [43 empty] | 90 | 0
| 2025-04-27 | 640:00 | 2025-04-27 16:00 | [43 empty] | 90 | 0
| 2025-04-27 | 642:00 | 2025-04-27 18:00 | [43 empty] | 90 | 0
| 2025-04-27 | 644:00 | 2025-04-27 20:00 | [43 empty] | 90 | 0
| 2025-04-27 | 646:00 | 2025-04-27 22:00 | [43 empty] | 90 | 0
| 2025-04-27 | 648:00 | 2025-04-28 | [43 empty] | 90 | 0
| 2025-04-27 | 650:00 | 2025-04-28 02:00 | [43 empty] | 90 | 0
| 2025-04-27 | 652:00 | 2025-04-28 04:00 | [43 empty] | 90 | 0
28 | 2025-04-28 | 654:00 | 2025-04-28 06:00 | [43 empty] | 90 | 0
| 2025-04-28 | 656:00 | 2025-04-28 08:00 | [43 empty] | 90 | 0
| 2025-04-28 | 658:00 | 2025-04-28 10:00 | [43 empty] | 90 | 0
| 2025-04-28 | 660:00 | 2025-04-28 12:00 | [43 empty] | 90 | 0
| 2025-04-28 | 662:00 | 2025-04-28 14:00 | [43 empty] | 90 | 0
| 2025-04-28 | 664:00 | 2025-04-28 16:00 | [43 empty] | 90 | 0
| 2025-04-28 | 666:00 | 2025-04-28 18:00 | [43 empty] | 90 | 0
| 2025-04-28 | 668:00 | 2025-04-28 20:00 | [43 empty] | 90 | 0
| 2025-04-28 | 670:00 | 2025-04-28 22:00 | [43 empty] | 90 | 0
| 2025-04-28 | 672:00 | 2025-04-29 | [43 empty] | 90 | 0
| 2025-04-28 | 674:00 | 2025-04-29 02:00 | [43 empty] | 90 | 0
| 2025-04-28 | 676:00 | 2025-04-29 04:00 | [43 empty] | 90 | 0
29 | 2025-04-29 | 678:00 | 2025-04-29 06:00 | [43 empty] | 90 | 0
| 2025-04-29 | 680:00 | 2025-04-29 08:00 | [43 empty] | 90 | 0
| 2025-04-29 | 682:00 | 2025-04-29 10:00 | [43 empty] | 90 | 0
| 2025-04-29 | 684:00 | 2025-04-29 12:00 | [43 empty] | 90 | 0
| 2025-04-29 | 686:00 | 2025-04-29 14:00 | [43 empty] | 90 | 0
| 2025-04-29 | 688:00 | 2025-04-29 16:00 | [43 empty] | 90 | 0
| 2025-04-29 | 690:00 | 2025-04-29 18:00 | [43 empty] | 90 | 0
| 2025-04-29 | 692:00 | 2025-04-29 20:00 | [43 empty] | 90 | 0
| 2025-04-29 | 694:00 | 2025-04-29 22:00 | [43 empty] | 90 | 0
| 2025-04-29 | 696:00 | 2025-04-30 | [43 empty] | 90 | 0
| 2025-04-29 | 698:00 | 2025-04-30 02:00 | [43 empty] | 90 | 0
| 2025-04-29 | 700:00 | 2025-04-30 04:00 | [43 empty] | 90 | 0
30 | 2025-04-30 | 702:00 | 2025-04-30 06:00 | [43 empty] | 90 | 0
| 2025-04-30 | 704:00 | 2025-04-30 08:00 | [43 empty] | 90 | 0
| 2025-04-30 | 706:00 | 2025-04-30 10:00 | [43 empty] | 90 | 0
| 2025-04-30 | 708:00 | 2025-04-30 12:00 | [43 empty] | 90 | 0
| 2025-04-30 | 710:00 | 2025-04-30 14:00 | [43 empty] | 90 | 0
| 2025-04-30 | 712:00 | 2025-04-30 16:00 | [43 empty] | 90 | 0
| 2025-04-30 | 714:00 | 2025-04-30 18:00 | [43 empty] | 90 | 0
| 2025-04-30 | 716:00 | 2025-04-30 20:00 | [43 empty] | 90 | 0
| 2025-04-30 | 718:00 | 2025-04-30 22:00 | [43 empty] | 90 | 0
| 2025-04-30 | 720:00 | 2025-05-01 | [43 empty] | 90 | 0
| 2025-04-30 | 722:00 | 2025-05-01 02:00 | [43 empty] | 90 | 0
| 2025-04-30 | 724:00 | 2025-05-01 04:00 | [43 empty] | 90 | 0
1 | 2025-05-01 | 726:00 | 2025-05-01 06:00 | [43 empty] | 90 | 0
| 2025-05-01 | 728:00 | 2025-05-01 08:00 | [43 empty] | 90 | 0
| 2025-05-01 | 730:00 | 2025-05-01 10:00 | [43 empty] | 90 | 0
| 2025-05-01 | 732:00 | 2025-05-01 12:00 | [43 empty] | 90 | 0
| 2025-05-01 | 734:00 | 2025-05-01 14:00 | [43 empty] | 90 | 0
| 2025-05-01 | 736:00 | 2025-05-01 16:00 | [43 empty] | 90 | 0
| 2025-05-01 | 738:00 | 2025-05-01 18:00 | [43 empty] | 90 | 0
| 2025-05-01 | 740:00 | 2025-05-01 20:00 | [43 empty] | 90 | 0
| 2025-05-01 | 742:00 | 2025-05-01 22:00 | [43 empty] | 90 | 0
| 2025-05-01 | 744:00 | 2025-05-02 | [43 empty] | 90 | 0
| 2025-05-01 | 746:00 | 2025-05-02 02:00 | [43 empty] | 90 | 0
| 2025-05-01 | 748:00 | 2025-05-02 04:00 | [43 empty] | 90 | 0
Formulas:
DATE = DATE([4]Dash!$F3,VLOOKUP([4]Dash!$E3,[4]Abb!$C3:D14,2,FALSE),C16)
DATE = [DATE, row above]