## Sheet1
Date | Feed Throughput (tpd) | Percent Solids (pct) | Au Feed Grade (gpt) | CN Forecast (ppm) | DO Forecast (ppm) | CN Tailings (ppm) | Target Recovery (pct) | Coarse (pct) | Fines (pct) | Ultrafines (pct)
2025-06-11 | 2521 | 51 | 2.12 | 270 | 18 | 230 | 85 | 6 | 15 | 79
2025-06-12 | 1904 | 51 | 2.19 | 270 | 18 | 230 | 85 | 7 | 18 | 75
2025-06-13 | 2554 | 51 | 2.235 | 140 | 18 | 250 | 86 | 9 | 17 | 74
2025-06-14 | 2547 | 52 | 2.41 | 50 | 18 | 290 | 86 | 5 | 11 | 84
2025-06-15 | 2563 | 52 | 2.2 | 225 | 18 | 290 | 84 | 9 | 18 | 73
2025-06-16 | 2568 | 51 | 2.18 | 235 | 19 | 230 | 88 | 10 | 19 | 71
2025-06-17 | 2478 | 51 | 1.97 | 210 | 19 | 220 | 85 | 8 | 14 | 78
2025-06-18 | 2484 | 52 | 1.775 | 565 | 19 | 190 | 84 | 9 | 16 | 75
2025-06-19 | 1946 | 52 | 1.97 | 440 | 19 | 170 | 86 | 7 | 22 | 71
2025-06-20 | 2580 | 52 | 1.935 | 365 | 20 | 380 | 89 | 6 | 18 | 76
2025-06-21 | 2523 | 52 | 1.91 | 250 | 20 | 220 | 89 | 8 | 17 | 75
2025-06-22 | 2573 | 51 | 1.785 | 420 | 20 | 240 | 85 | 7 | 19 | 74
2025-06-23 | 2564 | 52 | 2.085 | 595 | 20 | 370 | 89 | 7 | 17 | 76
2025-06-24 | 2542 | 50 | 2.008 | 660 | 20 | 400 | 89.00031 | 7 | 13 | 80