## Sheet1
Date | Leach feed Throughput m3/hr | Leach feed Throughput m3/day | PercentSolids | Leach feed Grade_Au (g/t) - D/S | Leach feed Grade_Au (g/t) - N/S | Leach feed Grade_Au (g/t) - DAY | Leach feed Grade_Ag (g/t) - D/S | Leach feed Grade_Ag (g/t) - N/S | Leach feed Grade_Ag (g/t) - DAY | CN_Added_free CN ppm - Leach Tank 1 | CN_Added_free CN ppm - Leach Tank 2 | Daily NaCN consumption (kg/t) | MTD NaCN consumption (kg/t) | NaCN used (t) | CIL Feed Total Au (grams) | CN conc tailing (ppm) | Total Au tailing (grams) | Leach Feed Gt 150µm% - Day | Leach Feed Gt 75µm% - Day | Leach Feed Lt 75µm% - Day | CYANIDE PROFILE (PPM) - Leach Tank 1 | CYANIDE PROFILE (PPM) - Leach Tank 2 | CYANIDE PROFILE (PPM) - CIL Tank 01 | CYANIDE PROFILE (PPM) - CIL Tank 02 | CYANIDE PROFILE (PPM) - CIL Tank 03 | CYANIDE PROFILE (PPM) - CIL Tank 04 | CYANIDE PROFILE (PPM) - CIL Tank 05 | CYANIDE PROFILE (PPM) - CIL Tank 06 | CYANIDE PROFILE (PPM) - CIL Tank 07 | CYANIDE PROFILE (PPM) - CIL Tank 08 | CYANIDE PROFILE (PPM) - CIL Tank 09 | DISSOLVED OXYGEN PROFILE (PPM) - Leach Tank 01 | DISSOLVED OXYGEN PROFILE (PPM) - Leach Tank 02 | DISSOLVED OXYGEN PROFILE (PPM) - CIL Tank 01 | DISSOLVED OXYGEN PROFILE (PPM) - CIL Tank 02 | DISSOLVED OXYGEN PROFILE (PPM) - CIL Tank 03 | DISSOLVED OXYGEN PROFILE (PPM) - CIL Tank 04 | DISSOLVED OXYGEN PROFILE (PPM) - CIL Tank 05 | DISSOLVED OXYGEN PROFILE (PPM) - CIL Tank 06 | DISSOLVED OXYGEN PROFILE (PPM) - CIL Tank 07 | DISSOLVED OXYGEN PROFILE (PPM) - CIL Tank 08 | DISSOLVED OXYGEN PROFILE (PPM) - CIL Tank 09 | CARBON CONCENTRATION PROFILE (g/l) - CIL Tank 01 | CARBON CONCENTRATION PROFILE (g/l) - CIL Tank 02 | CARBON CONCENTRATION PROFILE (g/l) - CIL Tank 03 | CARBON CONCENTRATION PROFILE (g/l) - CIL Tank 04 | CARBON CONCENTRATION PROFILE (g/l) - CIL Tank 05 | CARBON CONCENTRATION PROFILE (g/l) - CIL Tank 06 | CARBON CONCENTRATION PROFILE (g/l) - CIL Tank 07 | CARBON CONCENTRATION PROFILE (g/l) - CIL Tank 08 | CARBON CONCENTRATION PROFILE (g/l) - CIL Tank 09 | GOLD CARBON LOADINGS PROFILE (g/t of carbon) - CIL Tank 01 | GOLD CARBON LOADINGS PROFILE (g/t of carbon) - CIL Tank 02 | GOLD CARBON LOADINGS PROFILE (g/t of carbon) - CIL Tank 03 | GOLD CARBON LOADINGS PROFILE (g/t of carbon) - CIL Tank 04 | GOLD CARBON LOADINGS PROFILE (g/t of carbon) - CIL Tank 05 | GOLD CARBON LOADINGS PROFILE (g/t of carbon) - CIL Tank 06 | GOLD CARBON LOADINGS PROFILE (g/t of carbon) - CIL Tank 07 | GOLD CARBON LOADINGS PROFILE (g/t of carbon) - CIL Tank 08 | GOLD CARBON LOADINGS PROFILE (g/t of carbon) - CIL Tank 09 | SILVER CARBON LOADINGS PROFILE (g/t of carbon) - CIL Tank 01 | SILVER CARBON LOADINGS PROFILE (g/t of carbon) - CIL Tank 02 | SILVER CARBON LOADINGS PROFILE (g/t of carbon) - CIL Tank 03 | SILVER CARBON LOADINGS PROFILE (g/t of carbon) - CIL Tank 04 | SILVER CARBON LOADINGS PROFILE (g/t of carbon) - CIL Tank 05 | SILVER CARBON LOADINGS PROFILE (g/t of carbon) - CIL Tank 06 | SILVER CARBON LOADINGS PROFILE (g/t of carbon) - CIL Tank 07 | SILVER CARBON LOADINGS PROFILE (g/t of carbon) - CIL Tank 08 | SILVER CARBON LOADINGS PROFILE (g/t of carbon) - CIL Tank 09 | DISSOLVED GOLD METAL PROFILE (g/ milled tons) - Leach Tank 01 | DISSOLVED GOLD METAL PROFILE (g/ milled tons) - Leach Tank 02 | DISSOLVED GOLD METAL PROFILE (g/ milled tons) - CIL Tank 01 | DISSOLVED GOLD METAL PROFILE (g/ milled tons) - CIL Tank 02 | DISSOLVED GOLD METAL PROFILE (g/ milled tons) - CIL Tank 03 | DISSOLVED GOLD METAL PROFILE (g/ milled tons) - CIL Tank 04 | DISSOLVED GOLD METAL PROFILE (g/ milled tons) - CIL Tank 05 | DISSOLVED GOLD METAL PROFILE (g/ milled tons) - CIL Tank 06 | DISSOLVED GOLD METAL PROFILE (g/ milled tons) - CIL Tank 07 | DISSOLVED GOLD METAL PROFILE (g/ milled tons) - CIL Tank 08 | DISSOLVED GOLD METAL PROFILE (g/ milled tons) - CIL Tank 09 | DISSOLVED SILVER METAL PROFILE (g/milled tons) - Leach Tank 01 | DISSOLVED SILVER METAL PROFILE (g/milled tons) - Leach Tank 02 | DISSOLVED SILVER METAL PROFILE (g/milled tons) - CIL Tank 01 | DISSOLVED SILVER METAL PROFILE (g/milled tons) - CIL Tank 02 | DISSOLVED SILVER METAL PROFILE (g/milled tons) - CIL Tank 03 | DISSOLVED SILVER METAL PROFILE (g/milled tons) - CIL Tank 04 | DISSOLVED SILVER METAL PROFILE (g/milled tons) - CIL Tank 05 | DISSOLVED SILVER METAL PROFILE (g/milled tons) - CIL Tank 06 | DISSOLVED SILVER METAL PROFILE (g/milled tons) - CIL Tank 07 | DISSOLVED SILVER METAL PROFILE (g/milled tons) - CIL Tank 08 | UNDISSOLVED GOLD PROFILE (Au grams per day per tank) - Leach Tank 01 | UNDISSOLVED GOLD PROFILE (Au grams per day per tank) - Leach Tank 02 | UNDISSOLVED GOLD PROFILE (Au grams per day per tank) - CIL Tank 01 | UNDISSOLVED GOLD PROFILE (Au grams per day per tank) - CIL Tank 02 | UNDISSOLVED GOLD PROFILE (Au grams per day per tank) - CIL Tank 03 | UNDISSOLVED GOLD PROFILE (Au grams per day per tank) - CIL Tank 04 | UNDISSOLVED GOLD PROFILE (Au grams per day per tank) - CIL Tank 05 | UNDISSOLVED GOLD PROFILE (Au grams per day per tank) - CIL Tank 06 | UNDISSOLVED GOLD PROFILE (Au grams per day per tank) - CIL Tank 07 | UNDISSOLVED GOLD PROFILE (Au grams per day per tank) - CIL Tank 08 | UNDISSOLVED GOLD PROFILE (Au grams per day per tank) - CIL Tank 09 | Daily milled/treated tons | pH Leach Tank 01 | pH Leach Tank 02 | pH CIL Tank 01 | pH CIL Tank 02 | pH CIL Tank 03 | pH CIL Tank 04 | pH CIL Tank 05 | pH CIL Tank 06 | pH CIL Tank 07 | pH CIL Tank 08 | pH CIL Tank 09 | DISSOLVED AU METAL PROFILE (g) - Leach Tank 01 | DISSOLVED AU METAL PROFILE (g) - Leach Tank 02 | DISSOLVED AU METAL PROFILE (g) - CIL Tank 01 | DISSOLVED AU METAL PROFILE (g) - CIL Tank 02 | DISSOLVED AU METAL PROFILE (g) - CIL Tank 03 | DISSOLVED AU METAL PROFILE (g) - CIL Tank 04 | DISSOLVED AU METAL PROFILE (g) - CIL Tank 05 | DISSOLVED AU METAL PROFILE (g) - CIL Tank 06 | DISSOLVED AU METAL PROFILE (g) - CIL Tank 07 | DISSOLVED AU METAL PROFILE (g) - CIL Tank 08 | DISSOLVED AU METAL PROFILE (g) - CIL Tank 09 | Gold on Carbon (grams) | Total undissolved Au (grams) | Total Au (grams)
2024-06-01 | 140.3874 | 3369.299 | 51.04167 | 2.08 | 2.13 | 2.134255 | 7.8 | 5.99 | 6.895 | 485 | 470 | 0 | 0 | 0 | 5408.538 | 312 | 838.7025 | 15.655 | 22.02 | 65.85869 | 485 | 470 | 450 | 435 | 425 | 425 | 450 | 435 | 405 | 385 | 375 | 0 | 0 | 0 | 0 | 0 | 0 | 0 | 0 | 0 | 0 | 0 | 11.375 | 10.125 | 8.25 | 9.1875 | 10 | 6.375 | 4.6875 | 5.625 | 13.1875 | 866 | 451.5 | 326 | 252 | 198 | 178 | 158 | 122 | 98.5 | 0 | 0 | 0 | 0 | 0 | 0 | 0 | 0 | 0 | 2.04 | 2.16 | 0.88 | 0.76 | 0.24 | 0.145 | 0.072 | 0.006 | 0.004 | 0.001 | 0.001 | 0 | 0 | 0 | 0 | 0 | 0 | 0 | 0 | 0 | 0 | 579.1416 | 511.4497 | 111.2403 | 88.22507 | 88.22507 | 72.88158 | 92.06094 | 72.88158 | 65.20984 | 76.71745 | 88.22507 | 2499.42 | 11.46 | 11.47 | 11.395 | 11.25 | 11.24 | 11.3 | 11.24 | 11.26 | 11.285 | 11.34 | 11.305 | 1471.723 | 1558.294 | 161.8895 | 139.8136 | 44.15168 | 26.67497 | 13.2455 | 1.103792 | 0.7358613 | 0.1839653 | 0.1839653 | 1091.592 | 1846.258 | 6443.22
2024-06-02 | 139.8645 | 3356.748 | 51.08333 | 2.43 | 2.53 | 2.480958 | 6.93 | 6.98 | 6.955 | 425 | 470 | 0.7912158 | 0.3951076 | 2 | 6271.254 | 326 | 861.8574 | 15.245 | 19.4 | 62.11767 | 425 | 470 | 425 | 450 | 425 | 450 | 415 | 440 | 395 | 390 | 365 | 0 | 0 | 0 | 0 | 0 | 0 | 0 | 0 | 0 | 0 | 0 | 11.25 | 10.75 | 8.5625 | 7.0625 | 8.375 | 5.0625 | 5.625 | 7.375 | 13.875 | 987 | 521.5 | 387.5 | 245.5 | 182.5 | 184 | 138 | 97 | 79.5 | 0 | 0 | 0 | 0 | 0 | 0 | 0 | 0 | 0 | 2.44 | 2.36 | 1.04 | 0.4 | 0.16 | 0.08 | 0.022 | 0.012 | 0.005 | 0.001 | 0.001 | 0 | 0 | 0 | 0 | 0 | 0 | 0 | 0 | 0 | 0 | 549.717 | 542.1866 | 119.0551 | 111.3742 | 103.6932 | 96.01222 | 80.65026 | 72.96928 | 72.96928 | 61.44782 | 53.76684 | 2526.78 | 10.3 | 11.12 | 11.29 | 11.305 | 11.345 | 11.29 | 11.305 | 11.32 | 11.335 | 11.34 | 11.395 | 1759.478 | 1701.79 | 191.235 | 73.55194 | 29.42077 | 14.71039 | 4.045356 | 2.206558 | 0.9193992 | 0.1838798 | 0.1838798 | 1632.004 | 1863.842 | 6838.16
2024-06-03 | 140.6872 | 3376.493 | 51.08333 | 2.28 | 2.83 | 2.556436 | 5.22 | 5.31 | 5.265 | 435 | 410 | 0 | 0.2630009 | 0 | 6500.058 | 278 | 905.0665 | 15.13 | 19.18 | 64.55126 | 435 | 410 | 440 | 395 | 425 | 415 | 390 | 380 | 395 | 380 | 375 | 21.56 | 10.7 | 8.89 | 8.41 | 8.32 | 8.55 | 8.9 | 7.96 | 8.69 | 8.72 | 8.67 | 9.9375 | 8.75 | 8.4375 | 6.4375 | 7.8125 | 7.0625 | 6.3125 | 6.875 | 13.1875 | 1135 | 632 | 397 | 286 | 190 | 165 | 164.5 | 146 | 151 | 1618 | 953.5 | 772 | 484.5 | 358.5 | 321 | 289 | 291.5 | 267.5 | 2.32 | 1.88 | 1.08 | 0.84 | 0.56 | 0.16 | 0.088 | 0.016 | 0.007 | 0.001 | 0.001 | 0 | 0 | 0 | 0 | 0 | 0 | 0 | 0 | 0 | 0 | 519.5955 | 640.0814 | 111.3742 | 99.8527 | 84.49075 | 80.65026 | 78.73002 | 76.80977 | 78.73002 | 72.96928 | 65.28831 | 2541.196 | 11.51 | 11.415 | 11.365 | 11.33 | 11.31 | 11.28 | 11.265 | 11.205 | 11.25 | 11.235 | 11.22 | 1672.946 | 1355.663 | 198.5902 | 154.4591 | 102.9727 | 29.42077 | 16.18143 | 2.942077 | 1.287159 | 0.1838798 | 0.1838798 | 2059.451 | 1908.572 | 7314.173
2024-06-04 | 140.646 | 3375.503 | 51.16667 | 2.19 | 2.46 | 2.327386 | 5.57 | 7.01 | 6.29 | 500 | 435 | 0.7849306 | 0.3939903 | 2 | 5930.17 | 208 | 920.9263 | 16.13 | 21.575 | 62.57902 | 500 | 435 | 430 | 400 | 405 | 425 | 410 | 375 | 400 | 365 | 375 | 21.86 | 11.41 | 8.87 | 9.17 | 8.68 | 8.06 | 8.66 | 9.04 | 9.29 | 9.04 | 8.49 | 12.875 | 10.125 | 9.25 | 9.6875 | 7.1875 | 9.125 | 6.1875 | 10.625 | 12.625 | 1363.5 | 694.163 | 382 | 276 | 191 | 164.5 | 141 | 117 | 88.5 | 0 | 0 | 0 | 0 | 0 | 0 | 0 | 0 | 0 | 2.42 | 2.28 | 0.96 | 0.76 | 0.6 | 0.107 | 0.051 | 0.02 | 0.006 | 0.002 | 0.001 | 0 | 0 | 0 | 0 | 0 | 0 | 0 | 0 | 0 | 0 | 913.3676 | 573.6855 | 134.7406 | 119.3417 | 92.39355 | 76.99463 | 80.84436 | 73.1449 | 73.1449 | 69.29516 | 65.44543 | 2545.384 | 11.7 | 11.515 | 11.425 | 11.4 | 11.395 | 11.405 | 11.385 | 11.415 | 11.36 | 11.28 | 11.35 | 1743.431 | 1642.572 | 176.3603 | 139.6186 | 110.2252 | 19.65683 | 9.369143 | 3.674174 | 1.102252 | 0.3674174 | 0.1837087 | 1161.192 | 2272.398 | 9408.853
2024-06-05 | 141.2231 | 3389.354 | 51.08333 | 2.07 | 1.55 | 1.811915 | 5.15 | 4.97 | 5.06 | 380 | 335 | 0.7836042 | 0.4722609 | 2 | 4624.567 | 175 | 831.9444 | 18.5 | 21.265 | 59.29834 | 380 | 335 | 335 | 295 | 320 | 330 | 325 | 325 | 305 | 320 | 320 | 21.93 | 12.1 | 9.34 | 8.89 | 8.59 | 8.44 | 8.62 | 8.56 | 8.52 | 8.48 | 8.41 | 12.3125 | 10.625 | 7.4375 | 8 | 8.0625 | 9.9375 | 8 | 9.875 | 11 | 1103.5 | 682.5 | 425 | 249.5 | 212.5 | 180.5 | 118 | 77 | 69.5 | 1453 | 937.5 | 722 | 535 | 493.5 | 373 | 299.5 | 178 | 131 | 1.8 | 1.64 | 0.72 | 0.36 | 0.12 | 0.066 | 0.022 | 0.009 | 0.003 | 0.002 | 0.001 | 0 | 0 | 0 | 0 | 0 | 0 | 0 | 0 | 0 | 0 | 519.5955 | 579.8385 | 119.0551 | 111.3742 | 103.6932 | 96.01222 | 88.33124 | 80.65026 | 80.65026 | 76.80977 | 72.96928 | 2549.611 | 11.505 | 11.525 | 11.435 | 11.36 | 11.275 | 11.265 | 11.205 | 11.29 | 11.23 | 11.27 | 11.24 | 1297.975 | 1182.6 | 132.3935 | 66.19674 | 22.06558 | 12.13607 | 4.045356 | 1.654919 | 0.5516395 | 0.3677597 | 0.1838798 | 1070.885 | 1928.98 | 8152.661
2024-06-06 | 141.1458 | 3387.498 | 51.125 | 1.86 | 2.08 | 1.971912 | 3.6 | 5.26 | 4.43 | 375 | 325 | 0 | 0.3932152 | 0 | 5036.223 | 172 | 781.4054 | 19.63 | 20.925 | 60.34524 | 375 | 325 | 325 | 330 | 320 | 315 | 330 | 290 | 285 | 275 | 290 | 21 | 10.32 | 8 | 8.06 | 8.52 | 7.5 | 8.54 | 8.84 | 8.27 | 8.5 | 7.95 | 11.375 | 10.75 | 10.6875 | 9.6875 | 9.4375 | 8.3125 | 6.0625 | 5.25 | 11.625 | 1167.5 | 842.5 | 463 | 222.5 | 143 | 116.5 | 91 | 79.5 | 56.5 | 0 | 0 | 0 | 0 | 0 | 0 | 0 | 0 | 0 | 1.36 | 1.53 | 1.04 | 0.92 | 0.64 | 0.32 | 0.072 | 0.015 | 0.008 | 0.001 | 0.001 | 0 | 0 | 0 | 0 | 0 | 0 | 0 | 0 | 0 | 0 | 572.9965 | 490.0628 | 138.4239 | 134.5788 | 119.1984 | 111.5081 | 92.2826 | 99.97281 | 80.74727 | 76.90216 | 67.28939 | 2551.503 | 11.715 | 11.585 | 11.425 | 11.385 | 11.345 | 11.385 | 11.305 | 11.32 | 11.295 | 11.305 | 11.305 | 980.2362 | 1102.766 | 191.1461 | 169.0907 | 117.6283 | 58.81417 | 13.23319 | 2.756914 | 1.470354 | 0.1837943 | 0.1837943 | 1615.622 | 1983.963 | 8513.127
2024-06-07 | 141.5903 | 3398.168 | 51.04167 | 2.07 | 2.32 | 2.196439 | 4.79 | 6.72 | 5.755 | 420 | 365 | 46.55947 | 7.01668 | 119 | 5613.814 | 148 | 794.7715 | 18.37 | 23.96 | 60.2291 | 420 | 365 | 325 | 295 | 320 | 310 | 300 | 295 | 285 | 245 | 285 | 0 | 0 | 0 | 0 | 0 | 0 | 0 | 0 | 0 | 0 | 0 | 12.3125 | 10.5625 | 11.25 | 10 | 8.125 | 6.25 | 7.0625 | 5.8125 | 11.625 | 881.5 | 477 | 294.5 | 142 | 122 | 91 | 69.5 | 56 | 41.5 | 1266 | 709 | 558 | 344 | 314.5 | 238.5 | 200.5 | 165 | 115.5 | 2.04 | 2.2 | 0.84 | 0.4 | 0.2 | 0.08 | 0.021 | 0.008 | 0.002 | 0.001 | 0.001 | 0 | 0 | 0 | 0 | 0 | 0 | 0 | 0 | 0 | 0 | 714.5253 | 556.5776 | 157.2708 | 138.0914 | 116.9941 | 92.06094 | 88.22507 | 80.55333 | 84.3892 | 76.71745 | 65.20984 | 2554.197 | 10.895 | 11.285 | 11.33 | 11.34 | 11.335 | 11.325 | 11.32 | 11.305 | 11.27 | 11.32 | 11.27 | 1471.723 | 1587.152 | 154.5309 | 73.58613 | 36.79306 | 14.71723 | 3.863272 | 1.471723 | 0.3679306 | 0.1839653 | 0.1839653 | 1473.763 | 2170.615 | 5988.34
2024-06-08 | 139.9035 | 3217.782 | 51.16667 | 2.49 | 1.89 | 2.191432 | 5.65 | 8.43 | 7.04 | 265 | 305 | 0 | 6.174781 | 0 | 5322.856 | 156 | 779.579 | 15.565 | 20.06 | 63.78776 | 265 | 305 | 305 | 315 | 305 | 290 | 285 | 290 | 275 | 260 | 255 | 0 | 0 | 0 | 0 | 0 | 0 | 0 | 0 | 0 | 0 | 0 | 12 | 12.1875 | 10.4375 | 8.125 | 8.0625 | 9.0625 | 8.25 | 8.5 | 10.75 | 987.5 | 593 | 331.5 | 222 | 177 | 120.5 | 74.5 | 49 | 31 | 0 | 0 | 0 | 0 | 0 | 0 | 0 | 0 | 0 | 1.8 | 2.32 | 1.64 | 0.74 | 0.42 | 0.27 | 0.075 | 0.022 | 0.004 | 0.001 | 0.001 | 0 | 0 | 0 | 0 | 0 | 0 | 0 | 0 | 0 | 0 | 611.4279 | 430.2641 | 111.6422 | 100.093 | 96.24328 | 100.093 | 84.69409 | 84.69409 | 73.1449 | 65.44543 | 57.74597 | 2427.353 | 11.7 | 11.66 | 11.625 | 11.65 | 11.6 | 11.545 | 11.505 | 11.465 | 11.42 | 11.4 | 11.365 | 1296.767 | 1671.389 | 301.2822 | 135.9444 | 77.15765 | 49.60134 | 13.77815 | 4.041591 | 0.7348347 | 0.1837087 | 0.1837087 | 991.5623 | 1815.488 | 7197.232
2024-06-09 | 140.4004 | 3369.609 | 51.08333 | 1.69 | 1.77 | 1.731436 | 4.74 | 5.43 | 5.085 | 410 | 350 | 1.182294 | 5.618699 | 3 | 4393.417 | 148 | 725.6004 | 14.205 | 21.73 | 63.7778 | 410 | 350 | 355 | 345 | 315 | 350 | 290 | 280 | 255 | 270 | 245 | 0 | 0 | 0 | 0 | 0 | 0 | 0 | 0 | 0 | 0 | 0 | 10.3125 | 10.875 | 11.75 | 10.0625 | 10.75 | 10.8125 | 12.8125 | 13.125 | 15 | 1015.5 | 521 | 269 | 147 | 90.5 | 51.5 | 39 | 36.5 | 41 | 0 | 0 | 0 | 0 | 0 | 0 | 0 | 0 | 0 | 1.4 | 1.12 | 0.56 | 0.36 | 0.16 | 0.08 | 0.025 | 0.011 | 0.005 | 0.001 | 0.001 | 0 | 0 | 0 | 0 | 0 | 0 | 0 | 0 | 0 | 0 | 617.4903 | 587.3689 | 96.01222 | 84.49075 | 80.65026 | 76.80977 | 69.1288 | 65.28831 | 57.60733 | 49.92635 | 42.24538 | 2535.335 | 12.115 | 11.955 | 15.85 | 11.81 | 11.8 | 11.8 | 11.775 | 11.755 | 11.75 | 11.755 | 11.695 | 1009.536 | 807.6291 | 102.9727 | 66.19674 | 29.42077 | 14.71039 | 4.596996 | 2.022678 | 0.9193992 | 0.1838798 | 0.1838798 | 1628.829 | 1827.018 | 6094.914375
2024-06-10 | 139.8712 | 3356.91 | 51.29167 | 1.6 | 1.76 | 1.681424 | 3.28 | 5.12 | 4.2 | 310 | 370 | 0 | 5.054458 | 0 | 4276.038 | 176 | 714.4842 | 14.73 | 20.665 | 66.12256 | 310 | 370 | 355 | 340 | 330 | 340 | 310 | 370 | 310 | 295 | 300 | 0 | 0 | 0 | 0 | 0 | 0 | 0 | 0 | 0 | 0 | 0 | 10.1875 | 9.3125 | 7.75 | 9.3125 | 10.125 | 9.5 | 11.5 | 14 | 20.75 | 776 | 479.5 | 402.5 | 173 | 91 | 51 | 49.5 | 42.5 | 43.5 | 1196.5 | 872.5 | 808 | 348.5 | 219.5 | 189 | 161.5 | 162 | 138.5 | 1.44 | 1.56 | 0.52 | 0.28 | 0.16 | 0.08 | 0.022 | 0.009 | 0.003 | 0.001 | 0.001 | 0 | 0 | 0 | 0 | 0 | 0 | 0 | 0 | 0 | 0 | 560.604 | 492.4224 | 119.7723 | 112.045 | 104.3178 | 96.59056 | 92.72693 | 84.99969 | 81.13607 | 73.40882 | 69.5452 | 2540.95 | 11.68 | 11.675 | 11.695 | 11.675 | 11.675 | 11.675 | 11.65 | 11.585 | 11.575 | 11.6 | 11.605 | 1035.961 | 1122.291 | 95.39475 | 51.3664 | 29.35223 | 14.67612 | 4.035932 | 1.651063 | 0.5503543 | 0.1834514 | 0.1834514 | 1205.303 | 1887.569 | 5246.378
2024-06-11 | 141.0034 | 3384.083 | 51.125 | 2.09 | 2.03 | 2.061912 | 5.27 | 5.15 | 5.21 | 285 | 330 | 1.175823 | 4.699453 | 3 | 5260.772 | 204 | 614.7762 | 15.695 | 21.14 | 63.99207 | 285 | 330 | 300 | 300 | 320 | 310 | 300 | 325 | 315 | 300 | 300 | 0 | 0 | 0 | 0 | 0 | 0 | 0 | 0 | 0 | 0 | 0 | 10.875 | 9.5 | 8.8125 | 10.25 | 9.625 | 9.0625 | 8.125 | 9.75 | 17.5 | 823 | 354 | 279 | 94.5 | 71 | 52.5 | 50.5 | 44.5 | 41 | 0 | 0 | 0 | 0 | 0 | 0 | 0 | 0 | 0 | 1.56 | 1.64 | 0.76 | 0.4 | 0.201 | 0.101 | 0.044 | 0.014 | 0.006 | 0.002 | 0.001 | 0 | 0 | 0 | 0 | 0 | 0 | 0 | 0 | 0 | 0 | 527.76 | 550.3782 | 111.5081 | 103.8179 | 96.12771 | 92.2826 | 84.59238 | 76.90216 | 69.21195 | 65.36684 | 57.67662 | 2549.039 | 11.62 | 11.685 | 11.685 | 11.7 | 11.695 | 11.7 | 11.695 | 11.655 | 11.44 | 11.6 | 11.5 | 1124.389 | 1182.05 | 139.6837 | 73.51772 | 36.94265 | 18.56322 | 8.086949 | 2.57312 | 1.102766 | 0.3675886 | 0.1837943 | 2056.665 | 1835.625 | 4707.627
2024-06-12 | 140.893 | 3381.432 | 51.125 | 1.71 | 1.6 | 1.656434 | 4.01 | 4.8 | 4.405 | 335 | 310 | 0 | 4.305671 | 0 | 4222.923 | 188 | 474.0773 | 14.615 | 20.125 | 65.3967 | 335 | 310 | 315 | 290 | 300 | 270 | 290 | 290 | 290 | 285 | 270 | 21.13 | 10.48 | 9.1 | 8.86 | 8.98 | 7.93 | 8.74 | 9.08 | 8.62 | 9.03 | 6.75 | 10.125 | 10.3125 | 9.6875 | 9.5 | 9.75 | 9.75 | 9.875 | 8.875 | 13.5 | 959 | 534 | 195.5 | 123 | 107.5 | 60 | 45.5 | 43.5 | 40.5 | 1229 | 868 | 492 | 306.5 | 282.5 | 203.5 | 187 | 161.5 | 146 | 1.04 | 0.96 | 0.48 | 0.2 | 0.088 | 0.031 | 0.011 | 0.003 | 0.001 | 0.001 | 0.001 | 0 | 0 | 0 | 0 | 0 | 0 | 0 | 0 | 0 | 0 | 444.8262 | 474.984 | 96.12771 | 88.43749 | 80.74727 | 76.90216 | 69.21195 | 65.36684 | 65.36684 | 57.67662 | 53.83151 | 2547.199 | 11.29 | 11.72 | 11.79 | 11.765 | 11.72 | 11.71 | 11.725 | 11.785 | 11.77 | 11.745 | 11.725 | 749.5924 | 691.9315 | 88.22126 | 36.75886 | 16.1739 | 5.697623 | 2.021737 | 0.5513829 | 0.1837943 | 0.1837943 | 0.1837943 | 2156.535 | 1573.479 | 5430.074
2024-06-13 | 146.7259 | 2853.819 | 51.125 | 1.7 | 2.31 | 2.005478 | 3.4 | 5.01 | 4.205 | 300 | 300 | 0 | 4.021291 | 0 | 4315.019 | 190 | 442.1098 | 13.03 | 10.405 | 66.07941 | 300 | 300 | 305 | 300 | 305 | 345 | 315 | 280 | 295 | 290 | 290 | 0 | 0 | 0 | 0 | 0 | 0 | 0 | 0 | 0 | 0 | 0 | 9.5625 | 11.3125 | 9.375 | 11.1875 | 8.375 | 10.5 | 10.1875 | 10.25 | 14.6875 | 786.5 | 328 | 159.5 | 98.5 | 61.5 | 68.5 | 48.5 | 38.5 | 32.5 | 0 | 0 | 0 | 0 | 0 | 0 | 0 | 0 | 0 | 1.24 | 1.16 | 0.654 | 0.265 | 0.102 | 0.029 | 0.011 | 0.005 | 0.001 | 0.001 | 0.001 | 0 | 0 | 0 | 0 | 0 | 0 | 0 | 0 | 0 | 0 | 535.2994 | 512.6811 | 111.5081 | 103.8179 | 96.12771 | 88.43749 | 80.74727 | 80.74727 | 73.05706 | 65.36684 | 61.52173 | 2151.103 | 11.245 | 11.725 | 11.745 | 11.805 | 11.8 | 11.78 | 11.785 | 11.74 | 11.595 | 11.74 | 11.71 | 893.7448 | 836.0838 | 120.2015 | 48.70549 | 18.74702 | 5.330034 | 2.021737 | 0.9189715 | 0.1837943 | 0.1837943 | 0.1837943 | 1946.709 | 1809.312 | 4189.411
2024-06-14 | 140.2555 | 3366.131 | 51.16667 | 2.67 | 2.05 | 2.360954 | 5.31 | 4.67 | 4.99 | 255 | 270 | 1.180674 | 3.815759 | 3 | 5999 | 188 | 650.3601 | 15.82 | 19.64 | 65.16064 | 255 | 270 | 255 | 270 | 260 | 240 | 245 | 235 | 240 | 250 | 245 | 0 | 0 | 0 | 0 | 0 | 0 | 0 | 0 | 0 | 0 | 0 | 9.125 | 11.5625 | 10.1875 | 10.3125 | 10.25 | 6.8125 | 6.3125 | 6.3125 | 13.75 | 1089.5 | 736.5 | 413.5 | 187.5 | 109.5 | 73 | 53.5 | 44.5 | 39.5 | 1366.5 | 1011.5 | 618.5 | 401.5 | 280.5 | 211 | 191 | 174 | 135 | 1.6 | 1.52 | 0.76 | 0.4 | 0.16 | 0.088 | 0.039 | 0.011 | 0.005 | 0.002 | 0.002 | 0 | 0 | 0 | 0 | 0 | 0 | 0 | 0 | 0 | 0 | 618.9764 | 626.5249 | 146.2898 | 138.5903 | 130.8909 | 119.3417 | 111.6422 | 96.24328 | 80.84436 | 73.1449 | 69.29516 | 2539.894 | 6.26 | 11.685 | 11.755 | 11.78 | 11.795 | 11.845 | 11.835 | 11.84 | 11.865 | 11.87 | 11.845 | 1152.682 | 1095.048 | 139.6186 | 73.48347 | 29.39339 | 16.16636 | 7.164638 | 2.020795 | 0.9185434 | 0.3674174 | 0.3674174 | 2831.672 | 2211.784 | 6983.183
2024-06-15 | 141.4814 | 3395.554 | 51.125 | 1.7 | 2.09 | 1.896434 | 4.76 | 4.63 | 4.695 | 240 | 235 | 0 | 3.556492 | 0 | 4854.972 | 176 | 552.8589 | 15.435 | 19.82 | 64.1073 | 240 | 235 | 215 | 220 | 220 | 225 | 220 | 195 | 210 | 220 | 210 | 0 | 0 | 0 | 0 | 0 | 0 | 0 | 0 | 0 | 0 | 0 | 10.0625 | 8.5 | 9.5625 | 9.8125 | 9.9375 | 8.6875 | 10.375 | 8 | 13 | 1074.5 | 786 | 557 | 341.5 | 93 | 61 | 48.5 | 40.5 | 39.5 | 0 | 0 | 0 | 0 | 0 | 0 | 0 | 0 | 0 | 1.4 | 1.56 | 0.68 | 0.4 | 0.12 | 0.091 | 0.073 | 0.024 | 0.009 | 0.005 | 0.001 | 0 | 0 | 0 | 0 | 0 | 0 | 0 | 0 | 0 | 0 | 542.8388 | 490.0628 | 107.663 | 96.12771 | 88.43749 | 80.74727 | 76.90216 | 69.21195 | 65.36684 | 57.67662 | 57.67662 | 2558.118 | 11.155 | 11.675 | 11.76 | 11.765 | 11.765 | 11.785 | 11.78 | 11.77 | 6.79 | 11.8 | 11.805 | 1009.067 | 1124.389 | 124.9801 | 73.51772 | 22.05532 | 16.72528 | 13.41698 | 4.411063 | 1.654149 | 0.9189715 | 0.1837943 | 1909.987 | 1732.711 | 7386.13875
2024-06-16 | 140.4283 | 3370.279 | 51.08333 | 1.81 | 1.79 | 1.800958 | 3.69 | 4.79 | 4.24 | 300 | 290 | 1.182059 | 3.406645 | 3 | 4570.731 | 152.5 | 459.2603 | 13.765 | 21.05 | 65.54631 | 300 | 290 | 260 | 250 | 225 | 235 | 220 | 235 | 220 | 240 | 230 | 21.3 | 10.25 | 9.03 | 8.74 | 8.56 | 7.93 | 8.82 | 8.75 | 9.13 | 9.07 | 8.43 | 8.575 | 12.375 | 8.875 | 11.125 | 12.5 | 10 | 7.5625 | 8.5 | 12.6875 | 829.5 | 575 | 429 | 208 | 108 | 65.5 | 46.5 | 40.5 | 31 | 0 | 0 | 0 | 0 | 0 | 0 | 0 | 0 | 0 | 1.4 | 1.48 | 0.52 | 0.24 | 0.08 | 0.021 | 0.005 | 0.001 | 0.001 | 0.001 | 0.001 | 0 | 0 | 0 | 0 | 0 | 0 | 0 | 0 | 0 | 0 | 489.474 | 436.7615 | 96.01222 | 80.65026 | 72.96928 | 72.96928 | 65.28831 | 61.44782 | 61.44782 | 57.60733 | 53.76684 | 2536.595 | 11.235 | 11.15 | 11.155 | 11.15 | 11.165 | 11.195 | 11.2 | 11.185 | 11.18 | 11.205 | 11.23 | 1009.536 | 1067.224 | 95.61752 | 44.13116 | 14.71039 | 3.861477 | 0.9193992 | 0.1838798 | 0.1838798 | 0.1838798 | 0.1838798 | 1874.977 | 1548.395 | 5978.266
2024-06-17 | 140.3249 | 3367.798 | 51.125 | 2.09 | 2.08 | 2.085956 | 5.67 | 5.85 | 5.76 | 250 | 275 | 0 | 3.20433 | 0 | 5296.507 | 204 | 649.9047 | 13.03 | 19.535 | 66.73224 | 250 | 275 | 250 | 265 | 255 | 265 | 280 | 285 | 270 | 265 | 265 | 20 | 9.86 | 9.36 | 8.94 | 8.82 | 8.44 | 8.52 | 8.6 | 8.56 | 8.51 | 8.48 | 9.625 | 11.25 | 10.625 | 9.3125 | 11.125 | 10.125 | 8.625 | 8.3125 | 14.25 | 777 | 603 | 261 | 235 | 115.5 | 83.5 | 53.5 | 37 | 35 | 1192 | 1026 | 704 | 479.5 | 301 | 208.5 | 151 | 143 | 130.5 | 1.36 | 1.44 | 0.72 | 0.36 | 0.12 | 0.068 | 0.018 | 0.006 | 0.003 | 0.001 | 0.001 | 0 | 0 | 0 | 0 | 0 | 0 | 0 | 0 | 0 | 0 | 520.2205 | 550.3782 | 119.1984 | 107.663 | 105.7405 | 103.8179 | 94.20515 | 73.05706 | 69.21195 | 57.67662 | 53.83151 | 2537.963 | 11.325 | 11.33 | 11.335 | 11.355 | 11.36 | 11.4 | 11.4 | 11.385 | 11.42 | 11.44 | 11.37 | 980.2362 | 1037.897 | 132.3319 | 66.16595 | 22.05532 | 12.49801 | 3.308297 | 1.102766 | 0.5513829 | 0.1837943 | 0.1837943 | 2390.384 | 1855.001 | 5768.626
2024-06-18 | 142.6674 | 3424.018 | 51.04167 | 1.99 | 2.69 | 2.340959 | 3.37 | 7.47 | 5.42 | 265 | 300 | 0 | 3.022283 | 0 | 6028.702 | 186 | 556.1624 | 13.855 | 16.61 | 66.79839 | 265 | 300 | 280 | 270 | 260 | 320 | 275 | 265 | 280 | 265 | 265 | 21.36 | 10.27 | 9.11 | 8.43 | 8.86 | 7.89 | 8.93 | 8.72 | 9.15 | 9.07 | 8.13 | 9.5 | 9.5 | 7.6875 | 7.375 | 8.25 | 9 | 9.0625 | 11.6875 | 19.125 | 1017.5 | 609.5 | 312.5 | 185 | 158 | 81.5 | 59.5 | 46.5 | 36 | 0 | 0 | 0 | 0 | 0 | 0 | 0 | 0 | 0 | 2.32 | 2.4 | 1.12 | 0.44 | 0.28 | 0.12 | 0.044 | 0.018 | 0.003 | 0.001 | 0.001 | 0 | 0 | 0 | 0 | 0 | 0 | 0 | 0 | 0 | 0 | 526.4923 | 541.535 | 126.5838 | 118.9121 | 107.4044 | 95.89682 | 88.22507 | 80.55333 | 69.04571 | 57.53809 | 49.86634 | 2574.258 | 11.01 | 10.98 | 10.56 | 11.085 | 11.105 | 11.13 | 11.135 | 11.185 | 11.2 | 11.18 | 11.23 | 1673.724 | 1731.438 | 206.0412 | 80.94474 | 51.51029 | 22.07584 | 8.094474 | 3.311376 | 0.551896 | 0.1839653 | 0.1839653 | 1694.707 | 1862.053 | 5873.009
2024-06-19 | 140.5867 | 3374.08 | 51.25 | 2.39 | 2.73 | 2.560951 | 5.41 | 4.77 | 5.09 | 300 | 320 | 1.175067 | 2.923793 | 3 | 6538.227 | 200 | 640.6901 | 11.435 | 19.745 | 67.67815 | 300 | 320 | 295 | 315 | 290 | 290 | 285 | 265 | 240 | 280 | 250 | 21.33 | 10.08 | 9.43 | 9.12 | 8.74 | 7.95 | 8.86 | 8.89 | 8.67 | 8.7 | 8.22 | 10.8125 | 8.4375 | 8.5 | 7.375 | 8.9375 | 7.3125 | 7.625 | 9.25 | 16.3125 | 1084.5 | 600.5 | 313 | 134 | 115 | 85.5 | 59.5 | 45 | 43.5 | 1431.5 | 935 | 622 | 296 | 230 | 188.5 | 165.5 | 118.5 | 101 | 1.92 | 1.96 | 0.76 | 0.442 | 0.129 | 0.066 | 0.021 | 0.002 | 0.001 | 0.001 | 0.001 | 0 | 0 | 0 | 0 | 0 | 0 | 0 | 0 | 0 | 0 | 612.8982 | 484.2652 | 96.47471 | 88.75673 | 84.89774 | 77.17977 | 69.46179 | 65.6028 | 61.74381 | 57.88483 | 50.16685 | 2552.098 | 10.74 | 10.74 | 10.785 | 10.845 | 10.93 | 10.985 | 11.135 | 11.155 | 10.65 | 11.175 | 11.22 | 1381.928 | 1410.718 | 139.4883 | 81.12347 | 23.67631 | 12.11346 | 3.854282 | 0.3670745 | 0.1835373 | 0.1835373 | 0.1835373 | 2843.955 | 1749.332 | 6036.918
2024-06-20 | 133.2521 | 2215.316 | 51.1 | 3.06 | 3.09 | 3.077392 | 7.14 | 7.16 | 7.15 | 250 | 260 | 0 | 2.825313 | 0 | 5136.222 | 150 | 493.9573 | 12.97 | 20.135 | 66.35168 | 250 | 260 | 270 | 270 | 240 | 280 | 260 | 240 | 230 | 240 | 230 | 21.38 | 10.3 | 9.15 | 8.41 | 8.84 | 7.87 | 8.91 | 8.72 | 9.1 | 9.07 | 8.13 | 8.6875 | 10.8125 | 9 | 9 | 9.3125 | 9.375 | 8.5 | 7.125 | 14.8125 | 1129 | 643.5 | 328.5 | 245.5 | 127.5 | 84.5 | 70.5 | 58.5 | 45 | 0 | 0 | 0 | 0 | 0 | 0 | 0 | 0 | 0 | 2.64 | 2.52 | 1.24 | 0.4 | 0.286 | 0.143 | 0.066 | 0.011 | 0.005 | 0.001 | 0.001 | 0 | 0 | 0 | 0 | 0 | 0 | 0 | 0 | 0 | 0 | 806.1372 | 836.2731 | 161.3781 | 134.4818 | 126.7971 | 115.2701 | 99.90074 | 92.21607 | 80.68906 | 76.84672 | 61.47738 | 1667.72 | 10.32 | 10.29 | 10.33 | 10.64 | 10.8 | 10.86 | 10.9 | 10.94 | 10.98 | 10.99 | 11.02 | 1903.343 | 1816.827 | 227.9686 | 73.53825 | 52.57985 | 26.28992 | 12.13381 | 2.022302 | 0.9192281 | 0.1838456 | 0.1838456 | 524.2614 | 2591.467 | 6526.518
2024-06-21 | 160.9374 | 3245.572 | 51.16667 | 2.86 | 3.05 | 2.955954 | 5.44 | 8.51 | 6.975 | 245 | 250 | 0 | 2.692207 | 0 | 7241.845 | 192 | 737.3135 | 12.54 | 18.655 | 66.68044 | 245 | 250 | 255 | 255 | 220 | 230 | 255 | 245 | 235 | 225 | 215 | 21.36 | 10.27 | 9.11 | 8.43 | 8.86 | 7.89 | 8.93 | 6.72 | 9.15 | 9.07 | 8.13 | 10.6875 | 11.8125 | 9.6875 | 8.625 | 10.75 | 6.5625 | 6.8125 | 5.5625 | 13.875 | 1317.5 | 876 | 452.5 | 163 | 115 | 86 | 71 | 52.5 | 44.5 | 1663 | 1137 | 692 | 333 | 251 | 206 | 159 | 132.5 | 115.5 | 2.44 | 2.32 | 1.2 | 0.36 | 0.144 | 0.061 | 0.011 | 0.005 | 0.002 | 0.001 | 0.001 | 0 | 0 | 0 | 0 | 0 | 0 | 0 | 0 | 0 | 0 | 626.5249 | 649.1704 | 130.8909 | 119.3417 | 107.7925 | 103.9427 | 96.24328 | 88.54382 | 80.84436 | 73.1449 | 57.74597 | 2449.127 | 11.59 | 11.655 | 11.66 | 11.655 | 11.66 | 11.695 | 11.7 | 11.685 | 11.69 | 11.7 | 11.65 | 1757.84 | 1671.389 | 220.4504 | 66.13512 | 26.45405 | 11.20623 | 2.020795 | 0.9185434 | 0.3674174 | 0.1837087 | 0.1837087 | 2747.62 | 2134.185 | 8520.004
2024-06-22 | 140.0958 | 3362.299 | 51.125 | 3.25 | 3.07 | 3.160956 | 8.01 | 6.29 | 7.15 | 255 | 260 | 0 | 2.567068 | 0 | 8012.963 | 162 | 864.317 | 14.61 | 19.435 | 65.57115 | 255 | 260 | 245 | 245 | 245 | 255 | 245 | 235 | 230 | 220 | 190 | 21.3 | 10.6 | 8.74 | 8.53 | 8.8 | 7.89 | 8.72 | 8.2 | 8.84 | 8.94 | 8.68 | 10.25 | 10.1875 | 10.1875 | 9.0625 | 10.625 | 9.25 | 7.1875 | 7.9375 | 14.875 | 1348.5 | 935 | 563 | 333.5 | 145 | 120.5 | 61.5 | 67 | 47 | 0 | 0 | 0 | 0 | 0 | 0 | 0 | 0 | 0 | 2.12 | 2.28 | 1 | 0.36 | 0.12 | 0.069 | 0.021 | 0.009 | 0.003 | 0.001 | 0.001 | 0 | 0 | 0 | 0 | 0 | 0 | 0 | 0 | 0 | 0 | 889.6525 | 769.0216 | 188.4103 | 173.0299 | 149.9592 | 134.5788 | 119.1984 | 107.663 | 96.12771 | 76.90216 | 73.05706 | 2534.214 | 11.46 | 11.765 | 11.81 | 11.785 | 11.815 | 11.825 | 11.785 | 11.72 | 11.71 | 11.705 | 11.765 | 1528.015 | 1643.337 | 183.7943 | 66.16595 | 22.05532 | 12.68181 | 3.85968 | 1.654149 | 0.5513829 | 0.1837943 | 0.1837943 | 3686.424 | 2777.601 | 9290.558
2024-06-23 | 141.1098 | 3386.635 | 51.16667 | 2.92 | 3.09 | 3.006909 | 5.5 | 6.79 | 6.145 | 255 | 285 | 0 | 2.452126 | 0 | 7686.859 | 187.5 | 731.0136 | 14.46 | 20.085 | 65.41657 | 255 | 285 | 295 | 290 | 260 | 265 | 255 | 260 | 245 | 250 | 235 | 0 | 0 | 0 | 0 | 0 | 0 | 0 | 0 | 0 | 0 | 0 | 12.5625 | 9.1875 | 9 | 10.3125 | 8.75 | 8 | 8.1875 | 8 | 19.5 | 1539.5 | 826.5 | 510 | 360.5 | 189.5 | 107 | 93 | 66.5 | 60.5 | 0 | 0 | 0 | 0 | 0 | 0 | 0 | 0 | 0 | 2.84 | 2.56 | 1.2 | 0.56 | 0.32 | 0.08 | 0.021 | 0.009 | 0.001 | 0.001 | 0.001 | 0 | 0 | 0 | 0 | 0 | 0 | 0 | 0 | 0 | 0 | 785.0433 | 475.555 | 142.4401 | 134.7406 | 119.3417 | 111.6422 | 100.093 | 92.39355 | 84.69409 | 76.99463 | 59.67084 | 2554.776 | 11.295 | 11.73 | 11.91 | 11.87 | 11.84 | 11.83 | 11.835 | 11.885 | 11.8 | 11.795 | 11.8 | 2046.01 | 1844.291 | 220.4504 | 102.8769 | 58.78678 | 14.69669 | 3.857882 | 1.653378 | 0.1837087 | 0.1837087 | 0.1837087 | 2660.694 | 2182.609 | 10258.24
2024-06-24 | 140.415 | 3369.959 | 51.125 | 2.86 | 2.73 | 2.795956 | 5.56 | 5.01 | 5.285 | 270 | 280 | 2.361501 | 2.448264 | 6 | 7103.843 | 248 | 675.7294 | 14.64 | 19.6 | 64.56788 | 270 | 280 | 295 | 270 | 295 | 285 | 275 | 280 | 265 | 275 | 265 | 0 | 0 | 0 | 0 | 0 | 0 | 0 | 0 | 0 | 0 | 0 | 10.5625 | 7.5625 | 7.8125 | 8.8125 | 7.9375 | 9.25 | 8.4375 | 9.0625 | 20.3125 | 1546.5 | 814 | 578 | 378 | 186 | 118 | 106 | 81.5 | 62.5 | 1846.5 | 1176.5 | 947.5 | 615.5 | 358.5 | 308 | 278 | 203.5 | 140 | 2.28 | 2.16 | 0.88 | 0.26 | 0.24 | 0.08 | 0.02 | 0.003 | 0.001 | 0.001 | 0.001 | 0 | 0 | 0 | 0 | 0 | 0 | 0 | 0 | 0 | 0 | 633.3119 | 618.2331 | 126.8886 | 119.1984 | 111.5081 | 103.8179 | 96.12771 | 88.43749 | 80.74727 | 69.21195 | 55.75407 | 2539.888 | 11.58 | 11.885 | 11.87 | 11.87 | 11.925 | 11.925 | 11.915 | 11.895 | 11.85 | 11.82 | 12.335 | 1643.337 | 1556.846 | 161.739 | 47.78652 | 44.11063 | 14.70354 | 3.675886 | 0.5513829 | 0.1837943 | 0.1837943 | 0.1837943 | 2955.043 | 2103.236 | 9131.016
2024-06-25 | 139.9906 | 3359.774 | 51.29167 | 2.94 | 3.38 | 3.162374 | 6.46 | 7.14 | 6.8 | 380 | 480 | 0 | 2.348046 | 0 | 8049.109 | 246 | 792.6607 | 19.525 | 20.84 | 63.24116 | 380 | 480 | 475 | 445 | 415 | 435 | 395 | 370 | 370 | 330 | 330 | 0 | 0 | 0 | 0 | 0 | 0 | 0 | 0 | 0 | 0 | 0 | 11.9375 | 8.375 | 6.875 | 6.75 | 9 | 8.4375 | 9.25 | 13.375 | 12.375 | 1765 | 1605.5 | 589 | 304 | 149 | 125.5 | 100 | 80 | 66.5 | 0 | 0 | 0 | 0 | 0 | 0 | 0 | 0 | 0 | 2.36 | 2.52 | 1.081 | 0.931 | 0.412 | 0.048 | 0.016 | 0.01 | 0.008 | 0.001 | 0.001 | 0 | 0 | 0 | 0 | 0 | 0 | 0 | 0 | 0 | 0 | 674.24 | 613.6341 | 197.0447 | 169.9994 | 158.4085 | 135.2268 | 123.6359 | 115.9087 | 88.86331 | 73.40882 | 61.81796 | 2543.363 | 11.96 | 12.26 | 12.29 | 12.225 | 12.23 | 12.19 | 12.165 | 12.135 | 12.16 | 12.145 | 12.12 | 1697.825 | 1812.932 | 198.311 | 170.7933 | 75.58199 | 8.805669 | 2.935223 | 1.834514 | 1.467612 | 0.1834514 | 0.1834514 | 3283.771 | 2412.188 | 11687.92
2024-06-26 | 138.5933 | 3326.239 | 51.125 | 2.58 | 2.68 | 2.631434 | 6.34 | 5.12 | 5.73 | 360 | 535 | 1.196271 | 2.303394 | 3 | 6599.094 | 532 | 768.4732 | 18.355 | 21.67 | 60.16469 | 360 | 535 | 540 | 560 | 575 | 555 | 575 | 595 | 565 | 610 | 575 | 0 | 0 | 0 | 0 | 0 | 0 | 0 | 0 | 0 | 0 | 0 | 12.6875 | 10.5 | 8.3125 | 8.8125 | 8.3125 | 8.125 | 8.4375 | 7.5 | 13.125 | 1310.5 | 864.5 | 489.5 | 290 | 202.5 | 101.5 | 89.5 | 82.5 | 66 | 1589 | 1238.5 | 906 | 646 | 482 | 299.5 | 265.5 | 218.5 | 192.5 | 1.88 | 1.64 | 1.122 | 0.765 | 0.563 | 0.214 | 0.04 | 0.001 | 0.001 | 0.001 | 0.001 | 0 | 0 | 0 | 0 | 0 | 0 | 0 | 0 | 0 | 0 | 459.9051 | 663.4697 | 134.5788 | 123.0435 | 115.3532 | 115.3532 | 107.663 | 111.5081 | 103.8179 | 76.90216 | 69.21195 | 2506.427 | 12.095 | 11.93 | 12.04 | 11.93 | 11.97 | 11.995 | 11.965 | 11.97 | 11.945 | 11.915 | 11.915 | 1355.032 | 1182.05 | 206.2172 | 140.6026 | 103.4762 | 39.33198 | 7.351772 | 0.1837943 | 0.1837943 | 0.1837943 | 0.1837943 | 2796.24 | 2080.807 | 9454.619
2024-06-27 | 139.124 | 3338.977 | 51.20833 | 1.9 | 2.02 | 1.961429 | 3.2 | 4.18 | 3.69 | 445 | 540 | 0 | 2.216912 | 0 | 4949.575 | 348 | 836.3461 | 16.75 | 21.04 | 62.35822 | 445 | 540 | 525 | 485 | 500 | 470 | 465 | 465 | 460 | 480 | 425 | 0 | 0 | 0 | 0 | 0 | 0 | 0 | 0 | 0 | 0 | 0 | 12.25 | 10.8125 | 7.5625 | 8.5625 | 8.6875 | 8 | 8.1875 | 9.375 | 16.875 | 895 | 557.5 | 317 | 207 | 165 | 106 | 86.5 | 81 | 71.5 | 0 | 0 | 0 | 0 | 0 | 0 | 0 | 0 | 0 | 1.76 | 1.56 | 0.881 | 0.722 | 0.486 | 0.24 | 0.01 | 0.006 | 0.001 | 0.001 | 0.001 | 0 | 0 | 0 | 0 | 0 | 0 | 0 | 0 | 0 | 0 | 649.9506 | 740.6414 | 119.4851 | 107.922 | 115.6307 | 115.6307 | 100.2133 | 80.94152 | 69.37845 | 69.37845 | 61.66973 | 2521.614 | 11.93 | 11.855 | 11.785 | 11.84 | 11.81 | 11.76 | 11.695 | 11.695 | 11.69 | 11.8 | 11.74 | 1267.359 | 1123.341 | 161.7719 | 132.5758 | 89.24078 | 44.06952 | 1.83623 | 1.101738 | 0.183623 | 0.183623 | 0.183623 | 1291.989 | 2230.842 | 6659.851
2024-06-28 | 135.5288 | 3252.692 | 51 | 2.38 | 2.33 | 2.357402 | 5.44 | 5.98 | 5.71 | 410 | 420 | 1.227741 | 2.182211 | 3 | 5760.339 | 332 | 796.4889 | 18.355 | 21.675 | 59.67023 | 410 | 420 | 450 | 410 | 360 | 380 | 380 | 395 | 385 | 370 | 370 | 0 | 0 | 0 | 0 | 0 | 0 | 0 | 0 | 0 | 0 | 0 | 12.125 | 10.625 | 9.8125 | 10.3125 | 10.25 | 9.6875 | 6.25 | 9.5 | 12.75 | 1094 | 512 | 310.5 | 219.5 | 119 | 105.5 | 87 | 73.5 | 58 | 1396.5 | 966.5 | 638 | 503.5 | 390 | 327.5 | 232.5 | 190.5 | 157.5 | 1.52 | 1.76 | 0.925 | 0.746 | 0.403 | 0.071 | 0.04 | 0.003 | 0.001 | 0.001 | 0.001 | 0 | 0 | 0 | 0 | 0 | 0 | 0 | 0 | 0 | 0 | 593.4697 | 563.4206 | 137.9254 | 126.4316 | 99.61277 | 80.45646 | 84.28773 | 88.11899 | 80.45646 | 72.79394 | 65.13142 | 2441.022 | 11.775 | 11.66 | 11.825 | 11.765 | 11.725 | 11.74 | 11.71 | 11.725 | 11.72 | 11.725 | 11.705 | 1097.087 | 1270.311 | 170.2469 | 137.3018 | 74.17245 | 13.0676 | 7.362029 | 0.5521522 | 0.1840507 | 0.1840507 | 0.1840507 | 2190.485 | 1992.105 | 7200.794
2024-06-29 | 140.8757 | 3381.017 | 51.125 | 1.9 | 2.08 | 1.991434 | 3.86 | 5.12 | 4.49 | 290 | 495 | 0 | 2.10517 | 0 | 5076.351 | 334 | 819.3652 | 19.96 | 19.03 | 60.23395 | 290 | 495 | 565 | 545 | 555 | 535 | 535 | 505 | 495 | 505 | 480 | 0 | 0 | 0 | 0 | 0 | 0 | 0 | 0 | 0 | 0 | 0 | 11.25 | 10.25 | 8.4375 | 9.5 | 9.5625 | 9.4375 | 8.9375 | 7.9375 | 12.1875 | 1086 | 517.5 | 252 | 220 | 133 | 99.5 | 83 | 66.5 | 57 | 0 | 0 | 0 | 0 | 0 | 0 | 0 | 0 | 0 | 1.76 | 1.88 | 0.766 | 0.685 | 0.363 | 0.16 | 0.041 | 0.009 | 0.001 | 0.001 | 0.001 | 0 | 0 | 0 | 0 | 0 | 0 | 0 | 0 | 0 | 0 | 520.2205 | 459.9051 | 99.97281 | 92.2826 | 96.12771 | 88.43749 | 80.74727 | 76.90216 | 76.90216 | 69.21195 | 65.36684 | 2547.258 | 11.91 | 11.74 | 11.615 | 11.555 | 11.555 | 11.55 | 11.545 | 11.54 | 11.53 | 11.52 | 11.53 | 1268.541 | 1355.032 | 140.7864 | 125.8991 | 66.71733 | 29.40709 | 7.535566 | 1.654149 | 0.1837943 | 0.1837943 | 0.1837943 | 1261.449 | 1726.077 | 6607.895
2024-06-30 | 131.911 | 2929.523 | 51.22727 | 1.94 | 1.93 | 1.939284 | 3.96 | 5.1 | 4.53 | 265 | 275 | 0 | 2.042505 | 0 | 4295.931 | 258 | 700.9562 | 18.605 | 23.41 | 59.67908 | 265 | 275 | 280 | 255 | 245 | 255 | 280 | 280 | 275 | 285 | 275 | 21.87 | 10.92 | 9.07 | 9.12 | 8.79 | 8.22 | 8.85 | 9.01 | 9.22 | 9.17 | 8.76 | 11.125 | 10.625 | 10.25 | 8.3125 | 9.375 | 9.1875 | 8.75 | 9 | 16.25 | 999 | 511 | 383 | 205.5 | 129 | 96 | 77 | 69.5 | 64 | 0 | 0 | 0 | 0 | 0 | 0 | 0 | 0 | 0 | 1.56 | 1.68 | 0.763 | 0.444 | 0.281 | 0.08 | 0.04 | 0.01 | 0.001 | 0.001 | 0.001 | 0 | 0 | 0 | 0 | 0 | 0 | 0 | 0 | 0 | 0 | 461.2631 | 491.5099 | 104.1245 | 96.41156 | 96.41156 | 92.5551 | 84.84217 | 88.69863 | 80.98571 | 69.41632 | 61.7034 | 2210.321 | 12.205 | 11.95 | 11.905 | 11.84 | 11.85 | 11.86 | 11.81 | 11.79 | 11.795 | 11.755 | 11.73 | 1123.102 | 1209.495 | 140.0746 | 81.51131 | 51.58711 | 14.68672 | 7.343361 | 1.83584 | 0.183584 | 0.183584 | 0.183584 | 960.0024 | 1727.922 | 6785
2024-07-01 | 145.7157 | 3497.177 | 49 | 2.02 | 1.93 | 1.979684 | 5.82 | 4.9 | 5.36 | 270 | 290 | 1.614087 | 1.614087 | 4 | 4906.016 | 170 | 772.1054 | 15.215 | 21.2 | 63.585 | 270 | 290 | 275 | 285 | 265 | 265 | 255 | 260 | 250 | 245 | 230 | 21.74 | 10.36 | 9.11 | 8.95 | 8.89 | 8.14 | 8.9 | 9.15 | 9.19 | 9.31 | 7.77 | 11.5 | 9.6875 | 8.125 | 9 | 8.125 | 7.875 | 8.3125 | 10.75 | 16.125 | 922 | 643 | 300.5 | 163 | 116.5 | 105 | 86.5 | 77 | 64 | 1297.5 | 1098.5 | 695 | 449.5 | 332 | 294.5 | 239.5 | 222.5 | 194.5 | 1.44 | 1.6 | 0.721 | 0.528 | 0.283 | 0.08 | 0.04 | 0.01 | 0.001 | 0.001 | 0.001 | 0 | 0 | 0 | 0 | 0 | 0 | 0 | 0 | 0 | 0 | 467.6915 | 425.1741 | 93.96347 | 90.34949 | 86.73551 | 75.89357 | 75.89357 | 68.66561 | 65.05163 | 65.05163 | 57.82367 | 2472.319 | 11.74 | 11.895 | 11.875 | 11.89 | 11.85 | 11.63 | 11.815 | 11.85 | 11.775 | 11.815 | 11.82 | 1062.067 | 1180.075 | 135.6017 | 99.30331 | 53.22507 | 15.04596 | 7.522978 | 1.880745 | 0.1880745 | 0.1880745 | 0.1880745 | 1572.704 | 1572.294 | 6398.675
2024-07-02 | 144.1219 | 3170.681 | 49 | 2.13 | 1.93 | 2.051337 | 5.19 | 4.57 | 4.88 | 240 | 285 | 0 | 0.8465607 | 0 | 4608.982 | 177.5 | 700.0217 | 20.08 | 21.25 | 58.67 | 240 | 285 | 285 | 290 | 295 | 290 | 270 | 275 | 315 | 245 | 240 | 21.86 | 11.37 | 9.39 | 9.05 | 9.31 | 8.26 | 9.04 | 9.12 | 9.3 | 9.23 | 8.33 | 11.3125 | 9.8125 | 8.625 | 7.875 | 8.625 | 9.25 | 10.375 | 8.5625 | 17.125 | 712.5 | 314 | 265.5 | 178 | 109 | 98 | 71.5 | 59.265 | 52 | 0 | 0 | 0 | 0 | 0 | 0 | 0 | 0 | 0 | 1.8 | 1.64 | 0.802 | 0.684 | 0.24 | 0.08 | 0.01 | 0.001 | 0.001 | 0.001 | 0.001 | 0 | 0 | 0 | 0 | 0 | 0 | 0 | 0 | 0 | 0 | 481.864 | 418.0878 | 101.1914 | 90.34949 | 83.12153 | 79.50755 | 86.73551 | 75.89357 | 68.66561 | 65.05163 | 65.05163 | 2223.449 | 11.91 | 11.91 | 11.89 | 11.885 | 11.89 | 11.83 | 11.845 | 11.845 | 11.79 | 11.405 | 11.835 | 1327.584 | 1209.577 | 150.8357 | 128.6429 | 45.13787 | 15.04596 | 1.880745 | 0.1880745 | 0.1880745 | 0.1880745 | 0.1880745 | 992.3167 | 1615.52 | 4798.938
2024-07-03 | 137.9604 | 2875.325 | 48.90909 | 2.29 | 2.24 | 2.267089 | 5.23 | 6.28 | 5.755 | 330 | 310 | 0 | 0.5919733 | 0 | 4606.863 | 218 | 622.9626 | 19.54 | 20.725 | 59.735 | 330 | 310 | 295 | 285 | 270 | 290 | 290 | 285 | 285 | 285 | 270 | 0 | 0 | 0 | 0 | 0 | 0 | 0 | 0 | 0 | 0 | 0 | 10.75 | 10.125 | 7.125 | 8.125 | 8.25 | 9 | 9.625 | 11 | 14.1875 | 800.5 | 615 | 356.5 | 217.5 | 138.5 | 98 | 86.5 | 57.5 | 49 | 1080.5 | 894 | 691.5 | 538 | 353.5 | 272.5 | 250.5 | 180 | 168 | 1.76 | 2.12 | 1.122 | 0.688 | 0.441 | 0.08 | 0.01 | 0.001 | 0.001 | 0.001 | 0.001 | 0 | 0 | 0 | 0 | 0 | 0 | 0 | 0 | 0 | 0 | 480.5722 | 459.3704 | 100.9202 | 90.10728 | 97.31586 | 82.8987 | 75.69011 | 72.08582 | 64.87724 | 68.48153 | 61.27295 | 2030.188 | 12.11 | 11.965 | 11.9 | 11.875 | 11.905 | 11.565 | 11.815 | 11.825 | 11.78 | 11.715 | 11.73 | 1299.321 | 1565.091 | 211.2208 | 129.5187 | 83.01996 | 15.06031 | 1.882539 | 0.1882539 | 0.1882539 | 0.1882539 | 0.1882539 | 677.5432 | 1653.592 | 5947.715625
2024-07-04 | 149.1727 | 3580.145 | 48.91667 | 2.22 | 2.19 | 2.206566 | 6.74 | 6.04 | 6.39 | 365 | 365 | 1.580566 | 0.8613449 | 4 | 5584.245 | 196 | 827.7761 | 17.175 | 17.545 | 65.28 | 365 | 365 | 365 | 380 | 335 | 345 | 360 | 315 | 335 | 315 | 310 | 0 | 0 | 0 | 0 | 0 | 0 | 0 | 0 | 0 | 0 | 0 | 11.0625 | 8.125 | 8.6875 | 6.5 | 7.25 | 8.25 | 8.5625 | 10.5625 | 19.3125 | 877.5 | 753.5 | 326.5 | 184 | 141 | 90.5 | 82 | 67 | 61 | 0 | 0 | 0 | 0 | 0 | 0 | 0 | 0 | 0 | 1.84 | 1.92 | 0.841 | 0.645 | 0.243 | 0.04 | 0.01 | 0.006 | 0.001 | 0.001 | 0.001 | 0 | 0 | 0 | 0 | 0 | 0 | 0 | 0 | 0 | 0 | 516.0238 | 614.9873 | 136.9937 | 100.9427 | 97.33764 | 93.73255 | 90.12745 | 82.91725 | 75.70706 | 75.70706 | 61.28666 | 2528.943 | 11.825 | 11.955 | 11.94 | 11.965 | 11.92 | 11.925 | 11.88 | 11.845 | 11.885 | 11.805 | 11.81 | 1358.273 | 1417.328 | 158.3089 | 121.4141 | 45.74206 | 7.529557 | 1.882389 | 1.129434 | 0.1882389 | 0.1882389 | 0.1882389 | 1646.202 | 1945.763 | 6175.78125
2024-07-05 | 147.1165 | 3530.795 | 49.41667 | 2.21 | 2.07 | 2.144606 | 5.13 | 7.66 | 6.395 | 405 | 370 | 0 | 0.6767794 | 0 | 5432.051 | 280 | 827.0782 | 17.915 | 18.445 | 63.64 | 405 | 370 | 370 | 360 | 355 | 355 | 375 | 340 | 345 | 340 | 325 | 0 | 0 | 0 | 0 | 0 | 0 | 0 | 0 | 0 | 0 | 0 | 11.875 | 6.5 | 9.1875 | 7.5625 | 10.375 | 8.1875 | 8.625 | 10.1875 | 16.75 | 978.5 | 739 | 291 | 218 | 142.5 | 102.5 | 91.5 | 82.5 | 56.5 | 1478 | 1155.5 | 733 | 579.5 | 411 | 336.5 | 313.5 | 240.5 | 208.5 | 1.92 | 1.963 | 1.08 | 0.685 | 0.284 | 0.281 | 0.08 | 0.006 | 0.002 | 0.001 | 0.001 | 0 | 4.67 | 0 | 0 | 0 | 0 | 0 | 0 | 0 | 0 | 545.2018 | 523.6807 | 95.12337 | 87.80619 | 84.1476 | 80.48901 | 80.48901 | 76.83042 | 73.17183 | 69.51324 | 62.19605 | 2527.449 | 11.885 | 11.86 | 11.875 | 11.885 | 11.895 | 11.905 | 11.915 | 11.93 | 11.935 | 11.93 | 11.9 | 1409.87 | 1441.445 | 202.2282 | 128.2651 | 53.17852 | 52.61677 | 14.97986 | 1.12349 | 0.3744966 | 0.1872483 | 0.1872483 | 1294.507 | 1778.649 | 6537.961
2024-07-06 | 142.9753 | 2966.737 | 49.875 | 1.84 | 1.86 | 1.851508 | 3.12 | 5.36 | 4.24 | 315 | 325 | 0 | 0.5723395 | 0 | 3993.75 | 204 | 682.715 | 15.05 | 21.6 | 63.35 | 315 | 325 | 315 | 305 | 340 | 335 | 310 | 300 | 305 | 280 | 280 | 0 | 0 | 0 | 0 | 0 | 0 | 0 | 0 | 0 | 0 | 0 | 11.6875 | 7.875 | 7.3125 | 9.75 | 9.875 | 8.75 | 7.6875 | 9.3125 | 16.3125 | 961.5 | 434 | 337.5 | 205 | 125 | 102.5 | 85 | 69.5 | 67 | 0 | 0 | 0 | 0 | 0 | 0 | 0 | 0 | 0 | 1.84 | 1.8 | 0.844 | 0.602 | 0.32 | 0.12 | 0.04 | 0.02 | 0.001 | 0.001 | 0.001 | 0 | 0 | 0 | 0 | 0 | 0 | 0 | 0 | 0 | 0 | 516.2199 | 458.0543 | 155.7384 | 133.4901 | 100.1176 | 88.9934 | 81.57728 | 74.16117 | 74.16117 | 70.45311 | 66.74505 | 2155.27 | 11.97 | 11.935 | 11.91 | 11.885 | 11.875 | 11.87 | 11.85 | 11.785 | 11.77 | 11.78 | 11.74 | 1344.515 | 1315.286 | 157.2644 | 112.172 | 59.62632 | 22.35987 | 7.45329 | 3.726645 | 0.1863323 | 0.1863323 | 0.1863323 | 288.6254 | 1819.711 | 6029.945
2024-07-07 | 146.4564 | 3514.954 | 49.5 | 1.87 | 1.82 | 1.865914 | 5.77 | 5.76 | 5.765 | 335 | 325 | 0 | 0.4846893 | 0 | 4716.476 | 268 | 800.0945 | 15.22 | 20.7 | 64.08 | 335 | 325 | 320 | 315 | 305 | 325 | 350 | 310 | 305 | 285 | 290 | 0 | 0 | 0 | 0 | 0 | 0 | 0 | 0 | 0 | 0 | 0 | 13.125 | 9.75 | 6.3125 | 7.25 | 7.75 | 6.625 | 8.4375 | 9.1875 | 14.5 | 853.5 | 488.5 | 246 | 179.5 | 140.5 | 89 | 80.5 | 61 | 54.5 | 0 | 0 | 0 | 0 | 0 | 0 | 0 | 0 | 0 | 1.64 | 1.68 | 0.881 | 0.643 | 0.4 | 0.247 | 0.04 | 0.001 | 0.001 | 0.001 | 0.001 | 0 | 0 | 0 | 0 | 0 | 0 | 0 | 0 | 0 | 0 | 596.8765 | 532.155 | 102.6915 | 84.35375 | 80.6862 | 84.35375 | 80.6862 | 77.01864 | 77.01864 | 69.68354 | 62.34843 | 2499.371 | 11.725 | 11.775 | 11.8 | 11.82 | 11.8 | 11.715 | 11.78 | 11.78 | 11.735 | 11.75 | 11.765 | 1203.196 | 1232.542 | 164.8195 | 120.2939 | 74.83293 | 46.20933 | 7.483293 | 0.1870823 | 0.1870823 | 0.1870823 | 0.1870823 | 1026.184 | 1847.872 | 5744.568
2024-07-08 | 145.8868 | 3473.323 | 49.45833 | 1.67 | 1.81 | 1.742555 | 3.95 | 4.96 | 4.455 | 595 | 490 | 0 | 0.4210497 | 0 | 4347.171 | 224 | 789.6581 | 16.85 | 21.935 | 61.215 | 595 | 490 | 400 | 370 | 350 | 335 | 340 | 305 | 305 | 305 | 300 | 21.92 | 10.72 | 9.12 | 9.03 | 8.72 | 8.13 | 8.87 | 8.96 | 9.23 | 9.42 | 8.95 | 11.25 | 12.1875 | 12.75 | 10.1875 | 11.0625 | 9 | 8.8125 | 6.5 | 13.375 | 986.5 | 521.5 | 268 | 145 | 108.5 | 88 | 67.5 | 56 | 50.5 | 1353.5 | 943 | 704.5 | 515 | 370.5 | 291 | 247.5 | 197 | 164.5 | 1.72 | 1.52 | 0.88 | 0.682 | 0.364 | 0.01 | 0.04 | 0.04 | 0.001 | 0.001 | 0.001 | 0 | 0 | 0 | 0 | 0 | 0 | 0 | 0 | 0 | 0 | 517.1395 | 474.0445 | 98.90292 | 91.57678 | 80.58757 | 80.58757 | 73.26142 | 69.59835 | 65.93528 | 62.27221 | 58.60914 | 2491.054 | 12.055 | 11.99 | 11.95 | 11.9 | 11.87 | 11.82 | 11.79 | 11.81 | 11.8 | 11.805 | 11.82 | 1262.449 | 1115.652 | 164.7055 | 127.6468 | 68.12819 | 1.871653 | 7.486614 | 7.486614 | 0.1871653 | 0.1871653 | 0.1871653 | 800.1281 | 1672.515 | 6623.537
2024-07-09 | 146.6687 | 3446.713 | 49.91667 | 1.45 | 1.77 | 1.612007 | 3.69 | 4 | 3.845 | 300 | 380 | 1.195669 | 0.5114094 | 3 | 4044.615 | 346 | 743.9477 | 18.14 | 20.37 | 61.49 | 300 | 380 | 425 | 445 | 445 | 445 | 475 | 415 | 430 | 400 | 365 | 21.97 | 11.23 | 8.69 | 8.74 | 8.64 | 7.54 | 8.72 | 8.45 | 9.3 | 8.89 | 8.6 | 13 | 8.6875 | 8.75 | 9.25 | 7.625 | 9.875 | 10 | 8.5 | 13 | 802.5 | 413.5 | 236.5 | 154.5 | 105.5 | 75 | 60.5 | 51.5 | 46 | 0 | 0 | 0 | 0 | 0 | 0 | 0 | 0 | 0 | 1.28 | 0.88 | 0.824 | 0.612 | 0.44 | 0.326 | 0.04 | 0.001 | 0.001 | 0.001 | 0.001 | 0 | 0 | 0 | 0 | 0 | 0 | 0 | 0 | 0 | 0 | 516.8488 | 429.4941 | 111.3773 | 77.9641 | 74.25152 | 74.25152 | 70.53894 | 70.53894 | 66.82637 | 63.11379 | 59.40122 | 2505.933 | 11.92 | 11.815 | 11.815 | 11.82 | 11.78 | 11.795 | 11.74 | 11.75 | 11.775 | 11.735 | 11.715 | 934.8949 | 642.7402 | 153.4688 | 113.9841 | 81.94938 | 60.71704 | 7.449944 | 0.1862486 | 0.1862486 | 0.1862486 | 0.1862486 | 1304.381 | 1614.607 | 5280.819
2024-07-10 | 146.0914 | 3506.194 | 49.83333 | 1.85 | 2.21 | 2.03302 | 4.99 | 5.62 | 5.305 | 345 | 300 | 0 | 0.457279 | 0 | 5176.366 | 224 | 767.6886 | 16.37 | 18.655 | 64.975 | 345 | 300 | 295 | 285 | 270 | 290 | 290 | 315 | 315 | 295 | 295 | 21.94 | 11.2 | 8.72 | 8.65 | 8.55 | 7.6 | 8.78 | 8.54 | 8.45 | 8.8 | 8.9 | 14 | 10.4375 | 8.8125 | 9.375 | 9.875 | 7.4375 | 7.0625 | 9.8125 | 18.75 | 874.5 | 444 | 259 | 198 | 131.5 | 80.5 | 69.5 | 63 | 50 | 1246.5 | 842.5 | 652 | 506.5 | 387.5 | 232.5 | 215.5 | 190 | 164.5 | 1.76 | 1.92 | 0.766 | 0.521 | 0.363 | 0.08 | 0.04 | 0.01 | 0.001 | 0.001 | 0.001 | 0 | 0 | 0 | 0 | 0 | 0 | 0 | 0 | 0 | 0 | 493.8059 | 472.0203 | 88.88506 | 85.18151 | 77.77443 | 74.07088 | 66.66379 | 66.66379 | 62.96025 | 62.96025 | 59.25671 | 2542.364 | 11.645 | 11.6 | 11.71 | 11.71 | 11.74 | 11.695 | 11.69 | 11.7 | 11.605 | 11.625 | 11.64 | 1286.635 | 1403.602 | 142.7945 | 97.12266 | 67.66895 | 14.91327 | 7.456634 | 1.864158 | 0.1864158 | 0.1864158 | 0.1864158 | 1383.351 | 1610.243 | 6364.73625
2024-07-11 | 134.8857 | 3237.258 | 50 | 2.09 | 2.07 | 2.0815 | 5.61 | 5.04 | 5.325 | 295 | 290 | 0 | 0.4163882 | 0 | 4917.176 | 200 | 747.6752928 | 15.125 | 23.68 | 61.195 | 295 | 290 | 300 | 330 | 305 | 315 | 305 | 315 | 315 | 310 | 300 | 21.89 | 10.82 | 9.43 | 9.12 | 8.76 | 8.13 | 9.94 | 9.04 | 9.27 | 8.98 | 8.35 | 11.875 | 7.1875 | 6.875 | 9.0625 | 9.5 | 8.5625 | 8.875 | 10.125 | 22.9375 | 705.5 | 373 | 246 | 183 | 145.5 | 90.5 | 63.5 | 56.5 | 48 | 0 | 0 | 0 | 0 | 0 | 0 | 0 | 0 | 0 | 1.52 | 1.2 | 1 | 0.724 | 0.44 | 0.361 | 0.04 | 0.025 | 0.001 | 0.001 | 0.001 | 0 | 0 | 0 | 0 | 0 | 0 | 0 | 0 | 0 | 0 | 488.9189 | 445.1351 | 115.3703 | 89.31892 | 85.5973 | 78.15405 | 70.71081 | 74.43243 | 66.98919 | 63.26757 | 59.54595 | 2360.621 | 11.775 | 11.84 | 11.79 | 11.8 | 11.75 | 11.645 | 11.69 | 11.69 | 11.64 | 11.66 | 11.675 | 1109.189 | 875.6757 | 186.0811 | 134.7227 | 81.87568 | 67.17527 | 7.443243 | 4.652027 | 0.1860811 | 0.1860811 | 0.1860811 | 1702.664 | 1637.441 | 4794.566
2024-07-12 | 143.5008 | 3444.0192 | 50 | 1.89 | 2.41 | 2.1515 | 4.99 | 5.78 | 5.385 | 320 | 340 | 1.193696 | 0.4839123 | 3 | 5407.157 | 204 | 769.0401792 | 15.59 | 21.87 | 62.54 | 320 | 340 | 310 | 305 | 300 | 310 | 320 | 305 | 295 | 265 | 265 | 21.94 | 11.2 | 8.72 | 8.69 | 8.6 | 7.72 | 8.8 | 8.53 | 9.36 | 8.94 | 8.7 | 11.25 | 9.75 | 7.6875 | 9 | 8.5625 | 8.875 | 6.9375 | 8.625 | 16.125 | 665.5 | 428 | 266 | 131 | 97 | 65 | 58.5 | 48 | 43.5 | 1088 | 850 | 647 | 411 | 309.5 | 217.5 | 209.5 | 160.5 | 73.27 | 2.04 | 2.08 | 0.724 | 0.643 | 0.36 | 0.08 | 0.04 | 0.01 | 0.002 | 0.001 | 0.001 | 0 | 0 | 0 | 0 | 0 | 0 | 0 | 0 | 0 | 0 | 488.9189 | 423.2432 | 78.15405 | 70.71081 | 74.43243 | 66.98919 | 63.26757 | 66.98919 | 63.26757 | 63.26757 | 59.54595 | 2511.451 | 11.88 | 11.845 | 11.795 | 11.8 | 11.765 | 11.735 | 11.74 | 11.675 | 11.715 | 11.685 | 11.72 | 1488.649 | 1517.838 | 134.7227 | 119.6501 | 66.98919 | 14.88649 | 7.443243 | 1.860811 | 0.3721622 | 0.1860811 | 0.1860811 | 1284.611 | 1518.786 | 4542.18
2024-07-13 | 135.3222 | 3247.732 | 50 | 2.34 | 2.67 | 2.5065 | 4.98 | 6.31 | 5.645 | 325 | 400 | 1.26584 | 0.5431166 | 3 | 5940.322 | 288 | 761.9444 | 14.79 | 19.005 | 66.205 | 325 | 400 | 425 | 430 | 425 | 360 | 365 | 325 | 280 | 265 | 300 | 0 | 0 | 0 | 0 | 0 | 0 | 0 | 0 | 0 | 0 | 0 | 12.75 | 9.25 | 10.6875 | 7.375 | 6.75 | 7.1875 | 6.875 | 7.375 | 12.0625 | 677 | 417.5 | 221.5 | 173.5 | 133.5 | 74.5 | 67 | 59 | 54.5 | 0 | 0 | 0 | 0 | 0 | 0 | 0 | 0 | 0 | 1.96 | 2 | 1 | 0.841 | 0.568 | 0.421 | 0.16 | 0.08 | 0.002 | 0.002 | 0.001 | 0 | 0 | 0 | 0 | 0 | 0 | 0 | 0 | 0 | 0 | 671.3514 | 620.2703 | 160.0297 | 137.7 | 104.2054 | 100.4838 | 89.31892 | 89.31892 | 70.71081 | 66.98919 | 57.68514 | 2368.549 | 12.07 | 11.93 | 12 | 11.89 | 11.825 | 11.77 | 11.75 | 11.755 | 11.695 | 11.71 | 11.695 | 1430.27 | 1459.459 | 186.0811 | 156.4942 | 105.6941 | 78.34014 | 29.77297 | 14.88649 | 0.3721622 | 0.3721622 | 0.1860811 | 1716.902 | 2168.064 | 4878.206
2024-07-14 | 138.3949 | 3321.476 | 50 | 2.02 | 2.67 | 2.3515 | 5.26 | 5.84 | 5.55 | 495 | 450 | 0 | 0.504083 | 0 | 5699.519 | 362 | 803.4831 | 11.695 | 19.15 | 69.155 | 495 | 450 | 400 | 420 | 390 | 405 | 420 | 425 | 440 | 405 | 385 | 0 | 0 | 0 | 0 | 0 | 0 | 0 | 0 | 0 | 0 | 0 | 12.1875 | 9.8125 | 10.4375 | 11.125 | 6.375 | 8.4375 | 5.5625 | 9.25 | 15.9375 | 821 | 426.5 | 264 | 195.5 | 118.5 | 76.5 | 61 | 51 | 40 | 0 | 0 | 0 | 0 | 0 | 0 | 0 | 0 | 0 | 2.52 | 2.4 | 1.241 | 0.526 | 0.361 | 0.208 | 0.04 | 0.006 | 0.001 | 0.001 | 0.001 | 0 | 0 | 0 | 0 | 0 | 0 | 0 | 0 | 0 | 0 | 540 | 459.7297 | 119.0919 | 96.76216 | 78.15405 | 74.43243 | 66.98919 | 63.26757 | 59.54595 | 59.54595 | 55.82432 | 2417.08 | 12.11 | 12.12 | 12.07 | 12.08 | 12.06 | 11.975 | 12 | 12.01 | 11.99 | 11.965 | 11.95 | 1838.919 | 1751.351 | 230.9266 | 97.87865 | 67.17527 | 38.70486 | 7.443243 | 1.116486 | 0.1860811 | 0.1860811 | 0.1860811 | 852.0542 | 1673.343 | 5602.573125
2024-07-15 | 170.9226 | 2259.027 | 50 | 2.43 | 2.37 | 2.4061 | 6.25 | 5.32 | 5.785 | 360 | 370 | 1.819859 | 0.5654016 | 3 | 3966.406 | 0 | 562.9557 | 14.09 | 20.775 | 65.135 | 360 | 370 | 360 | 360 | 360 | 350 | 350 | 370 | 360 | 390 | 380 | 0 | 0 | 0 | 0 | 0 | 0 | 0 | 0 | 0 | 0 | 0 | 13.1875 | 11.75 | 9.6875 | 10.375 | 10.5 | 10.0625 | 9 | 8.9375 | 11.875 | 1256 | 716.5 | 303 | 172.5 | 116.5 | 95.5 | 73.5 | 55.5 | 50.5 | 1447 | 1097 | 635.5 | 440 | 396 | 248 | 196 | 178.5 | 159.5 | 1 | 2.04 | 0.88 | 0.602 | 0.404 | 0.2 | 0.04 | 0.006 | 0.001 | 0.001 | 0.001 | 0 | 0 | 0 | 0 | 0 | 0 | 0 | 0 | 0 | 0 | 656.7568 | 532.7027 | 133.9784 | 119.0919 | 111.6486 | 78.15405 | 74.43243 | 74.43243 | 66.98919 | 66.98919 | 63.26757 | 1644.3 | 11.89 | 11.89 | 11.87 | 11.83 | 11.78 | 11.83 | 11.81 | 11.87 | 11.87 | 11.78 | 11.79 | 729.7297 | 1488.649 | 163.7514 | 112.0208 | 75.17676 | 37.21622 | 7.443243 | 1.116486 | 0.1860811 | 0.1860811 | 0.1860811 | 781.6267 | 1978.443 | 8580.447
2024-07-16 | 139.1766 | 2180.433 | 49.23077 | 1.73 | 1.75 | 1.746909375 | 4.02 | 4.01 | 4.015 | 380 | 345 | 0 | 0.5415836 | 0 | 2717.583 | 247.5 | 515.7715 | 14.25 | 20.045 | 65.705 | 380 | 345 | 335 | 330 | 320 | 320 | 330 | 310 | 320 | 330 | 305 | 0 | 0 | 0 | 0 | 0 | 0 | 0 | 0 | 0 | 0 | 0 | 11.625 | 10.6875 | 9.375 | 10 | 11.8125 | 10.375 | 6.25 | 9.8125 | 9.125 | 915.5 | 569 | 313.5 | 205 | 113 | 74 | 70.5 | 52.5 | 50.5 | 0 | 0 | 0 | 0 | 0 | 0 | 0 | 0 | 0 | 1.32 | 1.64 | 1.04 | 0.72 | 0.523 | 0.24 | 0.04 | 0.001 | 0.001 | 0.001 | 0.001 | 0 | 0 | 0 | 0 | 0 | 0 | 0 | 0 | 0 | 0 | 542.2296 | 556.4988 | 109.1594 | 87.3275 | 83.68885 | 76.41156 | 76.41156 | 72.77291 | 69.13427 | 65.49562 | 58.21833 | 1549.499 | 11.83 | 11.9 | 11.865 | 11.84 | 11.87 | 11.84 | 11.825 | 11.825 | 6.451 | 11.805 | 11.765 | 971.1974 | 1206.639 | 195.1224 | 135.0847 | 98.12404 | 45.02824 | 7.504707 | 0.1876177 | 0.1876177 | 0.1876177 | 0.1876177 | -463.9514 | 1797.348 | 6434.184
2024-07-17 | 140.3727 | 2023.706 | 49.125 | 0 | 1.99 | 1.991036 | 0 | 5.13 | 5.13 | 340 | 330 | 0 | 0.5212666 | 0 | 2865.782 | 176.6667 | 433.2933 | 6.285 | 10.13 | 83.585 | 340 | 330 | 355 | 300 | 275 | 280 | 245 | 230 | 230 | 260 | 245 | 0 | 0 | 0 | 0 | 0 | 0 | 0 | 0 | 0 | 0 | 0 | 11.9 | 11.2 | 10.8 | 12.1 | 7.4 | 9.9 | 7 | 10.8 | 18.6 | 780.5 | 421 | 238.5 | 119.5 | 95.5 | 75 | 71.5 | 68 | 58.5 | 1072.5 | 704 | 543.5 | 431.5 | 268 | 219.5 | 191 | 171 | 153 | 2.2 | 1.46 | 0.64 | 0.48 | 0.4 | 0.28 | 0.041 | 0.015 | 0.007 | 0.001 | 0.001 | 0 | 0 | 0 | 0 | 0 | 0 | 0 | 0 | 0 | 0 | 561.8802 | 419.632 | 105.1925 | 90.68319 | 76.17388 | 76.17388 | 68.91922 | 65.2919 | 58.03724 | 58.03724 | 54.40991 | 1438.594 | 11.84 | 11.435 | 11.775 | 11.78 | 11.725 | 11.73 | 11.685 | 11.715 | 11.715 | 11.7 | 11.705 | 1620.471 | 1075.403 | 120.2095 | 90.15709 | 75.13091 | 52.59163 | 7.700918 | 2.817409 | 1.314791 | 0.1878273 | 0.1878273 | -613.4583 | 1634.431 | 5558.2605
2024-07-18 | 138.9607 | 1022.519 | 48.7 | 0 | 2 | 2.00632 | 0 | 4.76 | 4.76 | 340 | 340 | 0 | 0.5116887 | 0 | 1440.906 | 30 | 238.5135 | 5.185 | 9.88 | 84.935 | 340 | 340 | 290 | 310 | 300 | 310 | 280 | 290 | 270 | 210 | 100 | 0 | 0 | 0 | 0 | 0 | 0 | 0 | 0 | 0 | 0 | 0 | 12.3 | 11.9 | 11.6 | 11.8 | 9.4 | 8.4 | 9.7 | 11.1 | 18.4 | 827 | 439 | 224 | 121.5 | 89 | 82.5 | 68 | 62.5 | 46 | 0 | 0 | 0 | 0 | 0 | 0 | 0 | 0 | 0 | 1.52 | 1.76 | 1.04 | 0.6 | 0.263 | 0.121 | 0.04 | 0.001 | 0.001 | 0.001 | 0.001 | 0 | 0 | 0 | 0 | 0 | 0 | 0 | 0 | 0 | 0 | 456.5381 | 632.1297 | 100.2979 | 85.96964 | 85.96964 | 82.38757 | 82.38757 | 75.22343 | 68.0593 | 68.0593 | 60.89516 | 715.9208 | 11.65 | 11.73 | 11.72 | 11.72 | 11.74 | 11.77 | 11.73 | 11.76 | 11.72 | 11.71 | 11.69 | 1124.594 | 1302.161 | 196.212 | 113.1992 | 49.619 | 22.82851 | 7.546616 | 0.1886654 | 0.1886654 | 0.1886654 | 0.1886654 | -1616.802 | 1797.917 | 5905.20075
2024-07-19 | 149.7734 | 3594.563 | 48.70833 | 2.32 | 2.45 | 2.388159 | 5.46 | 5.66 | 5.56 | 365 | 445 | 0 | 0.4806354 | 0 | 6030.873 | 242 | 849.972 | 14.815 | 19.995 | 65.19 | 365 | 445 | 420 | 390 | 370 | 390 | 345 | 345 | 320 | 310 | 300 | 21 | 12.14 | 9.44 | 9.21 | 7 | 6.78 | 8.56 | 9 | 9.41 | 9.41 | 9.34 | 12.0625 | 11.625 | 8.6875 | 10 | 11.1875 | 11.5625 | 9 | 9.125 | 15.125 | 983 | 700 | 261.5 | 157 | 106 | 82.5 | 70.5 | 66 | 54.5 | 1439.5 | 1105 | 656.5 | 499.5 | 308.5 | 265 | 219 | 187 | 166.5 | 1.64 | 2 | 0.844 | 0.641 | 0.12 | 0.014 | 0.008 | 0.004 | 0.001 | 0.001 | 0.001 | 0 | 0 | 0 | 0 | 0 | 0 | 0 | 0 | 0 | 0 | 583.1079 | 512.854 | 107.4886 | 103.9056 | 93.15676 | 82.4079 | 78.82495 | 71.65905 | 68.07609 | 60.91019 | 60.91019 | 2521.982 | 11.92 | 11.74 | 11.58 | 11.595 | 11.565 | 6.56 | 11.595 | 11.465 | 11.425 | 11.335 | 10.405 | 1213.272 | 1479.6 | 159.2198 | 120.924 | 22.63788 | 2.641086 | 1.509192 | 0.7545961 | 0.188649 | 0.188649 | 0.188649 | 2176.906 | 1823.301 | 7149.578
2024-07-20 | 146.9122 | 3525.892 | 49.45833 | 2.02 | 2.34 | 2.18562 | 4.96 | 5.12 | 5.04 | 390 | 430 | 1.184615 | 0.5210215 | 3 | 5535.016 | 332 | 890.2461 | 16.95 | 19.91 | 63.14 | 390 | 430 | 430 | 410 | 425 | 385 | 425 | 425 | 440 | 395 | 385 | 0 | 0 | 0 | 0 | 0 | 0 | 0 | 0 | 0 | 0 | 0 | 12 | 8.6325 | 7.25 | 7.5 | 9.25 | 8.8125 | 10.4375 | 12 | 15.875 | 1090 | 552.5 | 299.5 | 212.5 | 159 | 102.5 | 85.5 | 73.5 | 57 | 0 | 0 | 0 | 0 | 0 | 0 | 0 | 0 | 0 | 1.56 | 1.68 | 0.8 | 0.602 | 0.244 | 0.08 | 0.04 | 0.02 | 0.004 | 0.001 | 0.001 | 0 | 0 | 0 | 0 | 0 | 0 | 0 | 0 | 0 | 0 | 588.9644 | 567.4169 | 95.23985 | 91.57678 | 87.91371 | 87.91371 | 84.25064 | 87.91371 | 87.91371 | 80.58757 | 65.93528 | 2525.957 | 11.915 | 11.935 | 11.9 | 11.83 | 11.83 | 11.795 | 11.68 | 11.695 | 11.67 | 11.635 | 11.58 | 1145.012 | 1233.089 | 149.7323 | 112.6735 | 45.66834 | 14.97323 | 7.486614 | 3.743307 | 0.7486614 | 0.1871653 | 0.1871653 | 1923.197 | 1925.626 | 6800.313
2024-07-21 | 147.3864 | 3537.274 | 49.20833 | 2.61 | 1.92 | 2.266032 | 5.21 | 5.44 | 5.325 | 405 | 410 | 1.189515 | 0.5571497 | 3 | 5715.016 | 268 | 949.6686 | 16.095 | 20.63 | 63.275 | 405 | 410 | 435 | 400 | 420 | 395 | 405 | 395 | 380 | 400 | 385 | 0 | 0 | 0 | 0 | 0 | 0 | 0 | 0 | 0 | 0 | 0 | 12.3125 | 8 | 9 | 8.25 | 11 | 7.9375 | 9.6875 | 11.3125 | 14.875 | 1277.5 | 558 | 316 | 264 | 170 | 115.5 | 99 | 76.5 | 65 | 0 | 0 | 0 | 0 | 0 | 0 | 0 | 0 | 0 | 1.4 | 1.52 | 0 | 0 | 0 | 0 | 0 | 0 | 0 | 0 | 0 | 0 | 0 | 0 | 0 | 0 | 0 | 0 | 0 | 0 | 0 | 499.0922 | 591.7807 | 174.5397 | 112.7235 | 98.17856 | 90.90608 | 87.26983 | 87.26983 | 83.63359 | 79.99735 | 54.54365 | 2520.888 | 12.205 | 12.13 | 12.075 | 12.03 | 12.03 | 12.015 | 12.02 | 11.99 | 11.99 | 12 | 11.985 | 1030.302 | 1118.614 | 0 | 0 | 0 | 0 | 0 | 0 | 0 | 0 | 0 | 2618.164 | 1959.935 | 7852.303
2024-07-22 | 147.5379 | 3540.909 | 49 | 1.55 | 1.64 | 1.596041 | 3.94 | 4.96 | 4.45 | 670 | 500 | 0 | 0.5287211 | 0 | 4004.739 | 302.5 | 843.1839 | 16.03 | 20.545 | 63.425 | 670 | 500 | 450 | 435 | 415 | 405 | 390 | 410 | 415 | 345 | 355 | 0 | 0 | 0 | 0 | 0 | 0 | 0 | 0 | 0 | 0 | 0 | 10.875 | 7.8125 | 8.5625 | 9.75 | 10.3125 | 9.875 | 9.8125 | 8.3125 | 17.125 | 1239 | 555 | 411 | 288 | 177 | 136 | 132 | 77 | 71 | 1645 | 1230 | 959 | 633 | 549 | 492 | 416 | 344 | 326 | 0 | 0 | 0 | 0 | 0 | 0 | 0 | 0 | 0 | 0 | 0 | 0 | 0 | 0 | 0 | 0 | 0 | 0 | 0 | 0 | 0 | 425.1741 | 389.7429 | 86.73551 | 83.12153 | 79.50755 | 68.66561 | 50.59572 | 50.59572 | 46.98174 | 46.98174 | 43.36776 | 2507.535 | 12.25 | 11.905 | 11.875 | 11.845 | 11.805 | 11.815 | 11.88 | 11.875 | 11.86 | 11.83 | 11.84 | 0 | 0 | 0 | 0 | 0 | 0 | 0 | 0 | 0 | 0 | 0 | 3162.104 | 1371.47 | 7766.47125
2024-07-23 | 150.0535 | 3601.283 | 49 | 1.73 | 1.65 | 1.691041 | 4.67 | 0 | 4.67 | 895 | 780 | 2.35114 | 0.6186298 | 6 | 4315.458 | 502 | 819.2813 | 12.46 | 22.02 | 65.52 | 895 | 780 | 805 | 820 | 865 | 805 | 770 | 740 | 730 | 695 | 655 | 21 | 12.46 | 9.46 | 9.3 | 9.17 | 8.28 | 9.16 | 9.29 | 9.03 | 8.82 | 7.12 | 11.4375 | 8.125 | 9.0625 | 7.6875 | 9.375 | 10.8125 | 11.4375 | 10.4375 | 21.25 | 824 | 484 | 397.5 | 266 | 180.5 | 133 | 106 | 91 | 68 | 0 | 0 | 0 | 0 | 0 | 0 | 0 | 0 | 0 | 1.44 | 1.44 | 0.64 | 0.36 | 0.2 | 0.094 | 0.028 | 0.011 | 0.001 | 0.001 | 0.001 | 0 | 0 | 0 | 0 | 0 | 0 | 0 | 0 | 0 | 0 | 453.519 | 446.4328 | 75.89357 | 72.27959 | 72.27959 | 68.66561 | 68.66561 | 61.43765 | 57.82367 | 54.20969 | 54.20969 | 2550.383 | 11.905 | 11.855 | 12.05 | 11.81 | 11.785 | 11.745 | 11.64 | 11.68 | 11.655 | 11.675 | 11.7 | 1062.067 | 1062.067 | 120.3676 | 67.7068 | 37.61489 | 17.679 | 5.266085 | 2.068819 | 0.1880745 | 0.1880745 | 0.1880745 | 1121.277 | 1485.416 | 6564.122
2024-07-24 | 151.2858 | 3630.858 | 48.66667 | 1.62 | 1.68 | 1.651582 | 0 | 0 | 0 | 795 | 750 | 0 | 0.5895912 | 0 | 4207.696 | 594 | 792.4668 | 13.08 | 20.905 | 66.015 | 795 | 750 | 685 | 675 | 795 | 790 | 735 | 720 | 715 | 770 | 675 | 21 | 12.86 | 8.82 | 8.93 | 9.23 | 7.15 | 8.69 | 9.15 | 9 | 9.07 | 7.1 | 11.125 | 5.375 | 6.25 | 4.75 | 8.0625 | 8.6875 | 10.125 | 12.9375 | 16.3125 | 991 | 411.5 | 260.5 | 195 | 168.5 | 134 | 117 | 88.5 | 75.5 | 0 | 0 | 0 | 0 | 0 | 0 | 0 | 0 | 0 | 1.55 | 1.4 | 0.96 | 0.44 | 0.12 | 0.071 | 0.022 | 0.005 | 0.001 | 0.001 | 0.001 | 0 | 0 | 0 | 0 | 0 | 0 | 0 | 0 | 0 | 0 | 456.0876 | 484.1545 | 82.30627 | 75.1492 | 71.57067 | 64.4136 | 60.83507 | 60.83507 | 57.25653 | 53.678 | 46.52093 | 2545.235 | 12.13 | 12.215 | 12.18 | 12.205 | 12.17 | 12.2 | 12.145 | 12.12 | 12.12 | 12.08 | 12.08 | 1147.188 | 1036.169 | 181.1816 | 83.04158 | 22.6477 | 13.39989 | 4.152079 | 0.9436543 | 0.1887309 | 0.1887309 | 0.1887309 | 925.3523 | 1512.807 | 5578.101
2024-07-25 | 135.3756 | 2575.521 | 49.42105 | 1.57 | 1.68 | 1.634006 | 0 | 0 | 0 | 940 | 700 | 1.623516 | 0.6236332 | 3 | 3019.384 | 447.5 | 593.2004 | 15.59 | 19.915 | 64.495 | 940 | 700 | 665 | 620 | 580 | 655 | 620 | 655 | 645 | 655 | 585 | 21 | 12.18 | 9.01 | 8.93 | 9.17 | 7.71 | 8.75 | 9 | 9.08 | 9.1 | 9.22 | 12.25 | 9.625 | 8.875 | 8.75 | 6.5625 | 7.3125 | 6.375 | 8.375 | 15.75 | 874 | 578 | 434 | 292.5 | 220.5 | 152.5 | 136.5 | 100.5 | 88.5 | 0 | 0 | 0 | 0 | 0 | 0 | 0 | 0 | 0 | 1.72 | 1.92 | 1.04 | 0.4 | 0.14 | 0.04 | 0.012 | 0.001 | 0.001 | 0.001 | 0.001 | 0 | 0 | 0 | 0 | 0 | 0 | 0 | 0 | 0 | 0 | 552.4467 | 473.5258 | 106.1128 | 98.79469 | 98.79469 | 95.13563 | 91.47657 | 87.81751 | 87.81751 | 80.49938 | 65.86313 | 1837.657 | 12.275 | 12.05 | 11.99 | 12.025 | 12.025 | 11.97 | 12 | 12 | 11.95 | 11.96 | 11.92 | 1262.949 | 1409.804 | 194.7292 | 74.89583 | 26.21354 | 7.489583 | 2.246875 | 0.1872396 | 0.1872396 | 0.1872396 | 0.1872396 | -564.3849 | 1838.284 | 7228.947
2024-07-26 | 149.2938 | 3583.052 | 49 | 1.31 | 1.61 | 1.466557 | 0 | 0 | 0 | 670 | 570 | 0 | 0.5966407 | 0 | 3723.64 | 458 | 905.3214 | 17.76 | 20.905 | 61.335 | 670 | 570 | 515 | 530 | 525 | 550 | 520 | 545 | 555 | 560 | 560 | 21 | 12.76 | 9.18 | 9.02 | 8.97 | 7.02 | 8.81 | 9.11 | 9.26 | 9.05 | 8.77 | 11.9375 | 11.25 | 10 | 10.5 | 9.25 | 8.375 | 6.125 | 8.375 | 19.125 | 916.5 | 755.5 | 424 | 256.5 | 185.5 | 123 | 96.5 | 75.5 | 70 | 0 | 0 | 0 | 0 | 0 | 0 | 0 | 0 | 0 | 1.36 | 1.48 | 0.881 | 0.683 | 0.52 | 0.364 | 0.04 | 0.02 | 0.002 | 0.001 | 0.001 | 0 | 0 | 0 | 0 | 0 | 0 | 0 | 0 | 0 | 0 | 411.0016 | 517.2951 | 93.96347 | 86.73551 | 83.12153 | 90.34949 | 79.50755 | 79.50755 | 72.27959 | 72.27959 | 72.27959 | 2527.682 | 12.32 | 12.075 | 12.02 | 12.02 | 12.005 | 12.025 | 12.01 | 11.995 | 11.99 | 11.975 | 11.97 | 1003.064 | 1091.569 | 165.6936 | 128.4549 | 97.79871 | 68.4591 | 7.522978 | 3.761489 | 0.3761489 | 0.1880745 | 0.1880745 | 242.5874 | 1658.321 | 8078.775
2024-07-27 | 143.5651 | 3445.563 | 49.95833 | 1.3 | 1.9 | 1.605409 | 0 | 0 | 0 | 665 | 710 | 1.194613 | 0.6211887 | 3 | 4031.621 | 530 | 770.7177 | 18.035 | 19.44 | 62.525 | 665 | 710 | 710 | 700 | 680 | 750 | 690 | 680 | 660 | 640 | 625 | 0 | 0 | 0 | 0 | 0 | 0 | 0 | 0 | 0 | 0 | 0 | 11.625 | 9.4375 | 7.625 | 9.1875 | 11.25 | 11.875 | 9.75 | 6.6875 | 13.4375 | 979 | 672.5 | 388 | 258.5 | 187 | 128.5 | 74.5 | 67.5 | 53 | 0 | 0 | 0 | 0 | 0 | 0 | 0 | 0 | 0 | 1.64 | 1.72 | 0.728 | 0.486 | 0.281 | 0.016 | 0.008 | 0.004 | 0.001 | 0.001 | 0.001 | 0 | 0 | 0 | 0 | 0 | 0 | 0 | 0 | 0 | 0 | 415.4403 | 386.2866 | 96.64452 | 81.77614 | 70.62484 | 66.90775 | 66.90775 | 63.19065 | 59.47355 | 59.47355 | 48.32226 | 2502.812 | 12.18 | 12.155 | 12.115 | 12.075 | 12.025 | 12.03 | 11.965 | 11.985 | 11.99 | 11.975 | 11.985 | 1197.296 | 1255.7 | 135.528 | 90.47613 | 52.31233 | 2.978638 | 1.489319 | 0.7446595 | 0.1861649 | 0.1861649 | 0.1861649 | 517.5959 | 1415.048 | 7288.083
2024-07-28 | 150.2515 | 3606.037 | 49.08333 | 1.88 | 1.66 | 1.773112 | 0 | 0 | 0 | 805 | 720 | 0.7807585 | 0.6276021 | 2 | 4542.024 | 612 | 862.1258 | 17.655 | 20.305 | 62.04 | 805 | 720 | 755 | 620 | 680 | 705 | 690 | 685 | 700 | 635 | 635 | 21 | 13.07 | 9.45 | 9 | 8.88 | 8.54 | 9.05 | 9.11 | 9.06 | 8.95 | 8.81 | 10.6875 | 9.4375 | 8.375 | 9.6875 | 12.125 | 9.5 | 10.875 | 10.5 | 17.0625 | 818 | 506.5 | 388.5 | 301 | 166.5 | 117.5 | 113.5 | 79.5 | 68.5 | 0 | 0 | 0 | 0 | 0 | 0 | 0 | 0 | 0 | 1.2 | 1.12 | 0.8 | 0.521 | 0.16 | 0.08 | 0.04 | 0.04 | 0.001 | 0.001 | 0.001 | 0 | 0 | 0 | 0 | 0 | 0 | 0 | 0 | 0 | 0 | 475.9463 | 433.3243 | 97.81762 | 101.4405 | 79.70325 | 72.4575 | 68.83462 | 68.83462 | 65.21175 | 65.21175 | 65.21175 | 2557.116 | 12.265 | 12.19 | 12.17 | 12.17 | 12.12 | 12.135 | 12.075 | 12.065 | 11.875 | 12.025 | 12.03 | 884.2811 | 825.329 | 150.3278 | 97.90097 | 30.06556 | 15.03278 | 7.516389 | 7.516389 | 0.1879097 | 0.1879097 | 0.1879097 | 1658.885 | 1593.994 | 6646.575
2024-07-29 | 150.0397 | 3600.953 | 49 | 1.74 | 1.91 | 1.827082 | 0 | 0 | 0 | 765 | 825 | 1.175678 | 0.6487004 | 3 | 4662.201 | 616 | 692.9482 | 20.64 | 19.645 | 59.715 | 765 | 825 | 810 | 750 | 765 | 785 | 785 | 750 | 800 | 810 | 765 | 21 | 12.98 | 9.16 | 8.95 | 8.28 | 8.92 | 8.96 | 8.97 | 8.98 | 9.04 | 8.37 | 11.3125 | 9.375 | 9.9375 | 9.6875 | 8.5625 | 12.8125 | 10.1875 | 14.6875 | 18 | 891 | 465.5 | 349.5 | 213 | 155 | 113.5 | 95.5 | 84 | 71 | 0 | 0 | 0 | 0 | 0 | 0 | 0 | 0 | 0 | 1.24 | 1.16 | 0.68 | 0.444 | 0.245 | 0.24 | 0.12 | 0.04 | 0.001 | 0.001 | 0.001 | 0 | 0 | 0 | 0 | 0 | 0 | 0 | 0 | 0 | 0 | 425.1741 | 333.053 | 86.73551 | 79.50755 | 72.27959 | 65.05163 | 65.05163 | 57.82367 | 61.43765 | 54.20969 | 46.98174 | 2548.813 | 11.895 | 12.025 | 12.08 | 12.14 | 12.14 | 12.15 | 12.12 | 12.11 | 12.1 | 12.13 | 12.13 | 914.5581 | 855.5544 | 127.8906 | 83.50506 | 46.07824 | 45.13787 | 22.56893 | 7.522978 | 0.1880745 | 0.1880745 | 0.1880745 | 1865.329 | 1347.306 | 6692.77
2024-07-30 | 151.7529 | 3642.07 | 49 | 1.35 | 1.79 | 1.572602 | 0 | 0 | 0 | 785 | 825 | 1.162405 | 0.6679519 | 3 | 4058.659 | 538 | 715.1078 | 17.96 | 21.965 | 60.075 | 785 | 825 | 855 | 780 | 790 | 700 | 770 | 715 | 730 | 700 | 705 | 21 | 12.55 | 9.28 | 9.04 | 8.58 | 8.34 | 8.67 | 9.02 | 9.11 | 9.2 | 8.54 | 11.625 | 10.3125 | 10.625 | 11.5625 | 10.25 | 9.6875 | 9.625 | 10.75 | 15.75 | 837 | 591 | 275.5 | 146.5 | 156 | 105.5 | 85 | 76 | 73.5 | 0 | 0 | 0 | 0 | 0 | 0 | 0 | 0 | 0 | 1.68 | 1.8 | 0.64 | 0.563 | 0.52 | 0.4 | 0.32 | 0.04 | 0.002 | 0.001 | 0.001 | 0 | 0 | 0 | 0 | 0 | 0 | 0 | 0 | 0 | 0 | 403.9154 | 361.398 | 68.66561 | 72.27959 | 65.05163 | 65.05163 | 72.27959 | 65.05163 | 68.66561 | 61.43765 | 50.59572 | 2576.586 | 12.195 | 12.03 | 11.955 | 11.91 | 11.96 | 11.99 | 11.935 | 11.945 | 11.925 | 11.965 | 11.9 | 1239.079 | 1327.584 | 120.3676 | 105.8859 | 97.79871 | 75.22978 | 60.18382 | 7.522978 | 0.3761489 | 0.1880745 | 0.1880745 | 308.9785 | 1354.392 | 6594.22
2024-07-31 | 147.4819 | 3170.86 | 49.13043 | 1.53 | 1.61 | 1.571035 | 4.25 | 3.97 | 4.11 | 930 | 925 | 0 | 0.6467684 | 0 | 3543.637 | 728 | 487.2908 | 13.4 | 22.105 | 64.495 | 930 | 925 | 965 | 940 | 935 | 935 | 955 | 980 | 945 | 965 | 975 | 21 | 13.68 | 9.36 | 9.34 | 9.47 | 8.89 | 9.34 | 9.38 | 9.4 | 9.42 | 9.37 | 12.125 | 10.5 | 10.6875 | 9.6875 | 8.875 | 10.25 | 10 | 9.8125 | 18.125 | 778.5 | 478.5 | 315 | 207.5 | 192.5 | 131 | 106.5 | 93.5 | 91 | 1302 | 1144 | 618 | 449 | 378 | 275 | 243 | 151 | 161 | 1.28 | 1.28 | 0.68 | 0.2 | 0.12 | 0.04 | 0.01 | 0.001 | 0.001 | 0.001 | 0.001 | 0 | 0 | 0 | 0 | 0 | 0 | 0 | 0 | 0 | 0 | 327.2231 | 377.018 | 65.30235 | 61.67445 | 54.41863 | 50.79072 | 50.79072 | 50.79072 | 43.5349 | 39.90699 | 36.27909 | 2254.12 | 12.17 | 12.085 | 12.105 | 12.105 | 12.095 | 12.125 | 12.06 | 12.105 | 12.03 | 12.075 | 12.065 | 942.7652 | 942.7652 | 127.7152 | 37.5633 | 22.53798 | 7.51266 | 1.878165 | 0.1878165 | 0.1878165 | 0.1878165 | 0.1878165 | 973.1769 | 1157.73 | 6763.445
2024-08-01 | 165.2052 | 3964.924 | 45.58333 | 1.55 | 2.01 | 1.781194 | 3.57 | 3.81 | 3.69 | 665 | 710 | 1.183494 | 1.183494 | 3 | 4515.09 | 672 | 739.6506 | 14.16466 | 21.53746 | 64.29788 | 665 | 710 | 395 | 825 | 755 | 760 | 860 | 835 | 820 | 850 | 845 | 0 | 0 | 0 | 0 | 0 | 0 | 0 | 0 | 0 | 0 | 0 | 13.34375 | 7.9375 | 9.6875 | 8.875 | 11.0625 | 11.0625 | 9.0625 | 11.5625 | 19.1875 | 634.5 | 387 | 257.5 | 224.5 | 134 | 104 | 97.5 | 83 | 69.5 | 0 | 0 | 0 | 0 | 0 | 0 | 0 | 0 | 0 | 1.2 | 1.32 | 0.76 | 0.44 | 0.08 | 0.044 | 0.014 | 0.001 | 0.001 | 0.001 | 0.001 | 0 | 0 | 0 | 0 | 0 | 0 | 0 | 0 | 0 | 0 | 332.4479 | 338.8412 | 81.51368 | 65.21094 | 61.9504 | 55.4293 | 48.90821 | 45.64766 | 48.90821 | 48.90821 | 45.64766 | 2533.168 | 11.97 | 12.085 | 12.12 | 12.05 | 12.05 | 12.025 | 12.06 | 11.965 | 12.03 | 12.04 | 11.945 | 915.8565 | 1007.442 | 147.9108 | 85.63258 | 15.56956 | 8.563258 | 2.724673 | 0.1946195 | 0.1946195 | 0.1946195 | 0.1946195 | 1592.967 | 1173.413 | 5567.945
2024-08-02 | 136.3403 | 3252.852 | 51.17391 | 1.85 | 1.68 | 1.765954 | 5.05 | 3.94 | 4.495 | 810 | 815 | 1.221535 | 1.202214 | 3 | 4337.053 | 584 | 677.7229 | 16.53921 | 21.91356 | 61.54722 | 810 | 815 | 850 | 840 | 795 | 790 | 765 | 805 | 790 | 810 | 720 | 15.69 | 7.5 | 8.77 | 9.03 | 9.1 | 8.4 | 9.16 | 9.37 | 9.29 | 9.27 | 9.3 | 12.125 | 10.25 | 8.8125 | 9.9375 | 9.0625 | 7.8125 | 8 | 7.6875 | 16.4375 | 680 | 490 | 332 | 183.5 | 155.5 | 134.5 | 102 | 98.5 | 79 | 1326 | 837.5 | 656 | 448.5 | 386 | 342 | 246 | 199.5 | 138 | 0.56 | 0.64 | 0.6 | 0.2 | 0.12 | 0.022 | 0.005 | 0.0013 | 0.001 | 0.001 | 0.001 | 0 | 0 | 0 | 0 | 0 | 0 | 0 | 0 | 0 | 0 | 324.653 | 332.2031 | 73.16018 | 69.30964 | 65.45911 | 69.30964 | 65.45911 | 61.60857 | 57.75804 | 57.75804 | 50.05696 | 2454.599 | 12.15 | 12.135 | 12.105 | 12.13 | 12.105 | 12.085 | 12.095 | 12.08 | 12.055 | 12.045 | 12.02 | 403.406 | 461.0354 | 110.2163 | 36.73876 | 22.04325 | 4.041263 | 0.9184689 | 0.2388019 | 0.1836938 | 0.1836938 | 0.1836938 | 2620.505 | 1226.735 | 5953.883
2024-08-03 | 135.1615 | 3243.875 | 51 | 2.01 | 2.02 | 2.015961 | 4.73 | 6 | 5.365 | 1085 | 1275 | 0 | 0.8077891 | 0 | 4912.671 | 804 | 684.67 | 14.17439 | 21.59748 | 64.22813 | 1085 | 1275 | 1250 | 1230 | 1145 | 1030 | 945 | 905 | 865 | 840 | 825 | 0 | 0 | 0 | 0 | 0 | 0 | 0 | 0 | 0 | 0 | 0 | 12.5625 | 9 | 8.125 | 9.1875 | 6.875 | 7.625 | 8.1875 | 9.9375 | 18.875 | 684 | 410 | 302.5 | 214.5 | 155.5 | 135.5 | 110.5 | 120 | 109 | 0 | 0 | 0 | 0 | 0 | 0 | 0 | 0 | 0 | 0.6 | 0.48 | 0.44 | 0.32 | 0.16 | 0.077 | 0.021 | 0.004 | 0.001 | 0.001 | 0.001 | 0 | 0 | 0 | 0 | 0 | 0 | 0 | 0 | 0 | 0 | 338.0524 | 338.0524 | 107.2753 | 72.79394 | 68.96268 | 65.13142 | 57.4689 | 61.30016 | 57.4689 | 53.63764 | 53.63764 | 2435.727 | 11.945 | 11.96 | 11.995 | 11.92 | 11.915 | 11.895 | 11.875 | 11.86 | 11.855 | 11.81 | 11.525 | 433.0606 | 346.4484 | 80.98232 | 58.89624 | 29.44812 | 14.17191 | 3.865065 | 0.7362029 | 0.1840507 | 0.1840507 | 0.1840507 | 3260.165 | 1273.781 | 5856.871875
2024-08-04 | 140.2176 | 3365.223 | 51.54167 | 2.03 | 1.61 | 1.82094 | 5.33 | 3.77 | 4.55 | 420 | 425 | 0 | 0.6002714 | 0 | 4675.806 | 500 | 747.0755 | 14.86126 | 20.79264 | 64.34611 | 420 | 425 | 440 | 430 | 465 | 485 | 555 | 555 | 650 | 555 | 620 | 6.3 | 6.42 | 8.57 | 8.97 | 9 | 8.36 | 9.09 | 9 | 9.19 | 9.15 | 9.12 | 12.375 | 9.9375 | 11.875 | 7.8125 | 8.75 | 6.875 | 11.25 | 11.6875 | 22.125 | 847 | 680.5 | 479 | 305.5 | 232.5 | 167.5 | 160 | 143.5 | 130.5 | 0 | 0 | 0 | 0 | 0 | 0 | 0 | 0 | 0 | 1.76 | 1.36 | 0.6 | 0.36 | 0.12 | 0.044 | 0.011 | 0.003 | 0.001 | 0.001 | 0.001 | 0 | 0 | 0 | 0 | 0 | 0 | 0 | 0 | 0 | 0 | 373.8893 | 335.7374 | 108.962 | 81.72153 | 73.93852 | 70.04702 | 62.26402 | 62.26402 | 66.15552 | 58.37252 | 58.37252 | 2566.472 | 12.315 | 12.04 | 11.875 | 6.77 | 11.675 | 11.635 | 11.68 | 11.615 | 11.585 | 11.57 | 11.575 | 1262.611 | 975.6542 | 109.7611 | 65.85666 | 21.95222 | 8.049147 | 2.012287 | 0.5488055 | 0.1829352 | 0.1829352 | 0.1829352 | 1482.12 | 1351.724 | 8891.683
2024-08-05 | 149.5423 | 3589.016 | 42.86957 | 1.99 | 2.16 | 2.078998 | 2.67 | 5.28 | 3.975 | 355 | 410 | 0 | 0.4957485 | 0 | 4381.349 | 268 | 574.6238 | 10.6078 | 19.85532 | 69.53689 | 355 | 410 | 350 | 370 | 355 | 355 | 360 | 395 | 355 | 380 | 350 | 20 | 11.1 | 9.54 | 9.22 | 9.2 | 8.43 | 9.05 | 9.32 | 9.18 | 9.16 | 9.17 | 11.4375 | 10.875 | 9.3125 | 8.6875 | 10.3125 | 7.8125 | 10.6875 | 12 | 18.125 | 899 | 721.5 | 391 | 276 | 231.5 | 179 | 142 | 126 | 120.5 | 1438.5 | 1112.5 | 787 | 672 | 536.5 | 391 | 357.5 | 299.5 | 230.5 | 0.72 | 0.96 | 0.96 | 0.764 | 0.641 | 0.44 | 0.08 | 0.04 | 0.004 | 0.001 | 0.001 | 0 | 0 | 0 | 0 | 0 | 0 | 0 | 0 | 0 | 0 | 322.9543 | 311.2105 | 62.888 | 56.89867 | 68.87733 | 53.904 | 53.904 | 50.90933 | 47.91467 | 44.92 | 38.93067 | 2103.38 | 11.84 | 11.96 | 11.905 | 11.855 | 11.84 | 11.83 | 11.765 | 11.79 | 11.785 | 11.75 | 11.77 | 563.4161 | 751.2215 | 191.5615 | 152.451 | 127.9072 | 87.79901 | 15.96346 | 7.981728 | 0.7981728 | 0.1995432 | 0.1995432 | 1905.512 | 1113.311 | 8457.593
2024-08-06 | 228.3031 | 5479.276 | 33.45833 | 2.01 | 1.95 | 1.981989 | 6.01 | 4.93 | 5.47 | 365 | 385 | 1.291683 | 0.6238968 | 3 | 4603.271 | 306 | 668.8557 | 8.967332 | 17.32902 | 73.70365 | 365 | 385 | 370 | 355 | 345 | 380 | 365 | 335 | 335 | 325 | 305 | 0 | 0 | 0 | 0 | 0 | 0 | 0 | 0 | 0 | 0 | 0 | 10.6875 | 8.1875 | 7.125 | 8.3125 | 10.125 | 8.0625 | 7.25 | 7.875 | 13.0625 | 827 | 557.5 | 425 | 308 | 274.5 | 199.5 | 144 | 122.5 | 114 | 0 | 0 | 0 | 0 | 0 | 0 | 0 | 0 | 0 | 1.2 | 1.44 | 0.68 | 0.48 | 0.32 | 0.28 | 0.12 | 0.04 | 0.002 | 0.001 | 0.001 | 0 | 0 | 0 | 0 | 0 | 0 | 0 | 0 | 0 | 0 | 267.0439 | 245.85 | 49.72104 | 47.55925 | 43.23568 | 41.0739 | 38.91212 | 38.91212 | 32.42676 | 30.26498 | 30.26498 | 2320.221 | 11.65 | 11.845 | 11.84 | 11.845 | 11.82 | 11.92 | 11.905 | 11.895 | 11.89 | 11.9 | 11.94 | 1011.609 | 1213.931 | 146.1775 | 103.1841 | 68.78943 | 60.19075 | 25.79604 | 8.598678 | 0.4299339 | 0.214967 | 0.214967 | 1298.252 | 865.2647 | 6853.651
2024-08-07 | 208.087 | 4838.023 | 34.54167 | 1.77 | 1.2 | 1.49277 | 5.84 | 3.74 | 4.79 | 535 | 500 | 0 | 0.5434436 | 0 | 3187.947 | 312 | 557.9313 | 7.224989 | 19.7247 | 73.05032 | 535 | 500 | 445 | 425 | 430 | 450 | 410 | 405 | 420 | 410 | 360 | 20 | 12.4 | 9.84 | 9.39 | 9.11 | 8.84 | 8.74 | 8.72 | 8.3 | 8.32 | 8.19 | 10.6875 | 8.5625 | 7.25 | 7.6875 | 9.9375 | 11.9375 | 14.875 | 15.0625 | 12.5625 | 826.5 | 512 | 435 | 301.5 | 270.5 | 200.5 | 165 | 139 | 86 | 1298.5 | 782 | 796 | 676 | 623.5 | 534.5 | 376.5 | 320.5 | 162 | 0.84 | 1.08 | 0.56 | 0.36 | 0.28 | 0.12 | 0.08 | 0.04 | 0.04 | 0.01 | 0.01 | 0 | 0 | 0 | 0 | 0 | 0 | 0 | 0 | 0 | 0 | 207.4666 | 194.2241 | 51.77837 | 45.02467 | 38.27097 | 36.01974 | 33.7685 | 31.51727 | 27.0148 | 22.51234 | 22.51234 | 2124.477 | 11.885 | 11.755 | 11.68 | 11.65 | 11.63 | 11.65 | 11.555 | 11.59 | 11.575 | 11.56 | 11.555 | 702.6698 | 903.4327 | 119.4539 | 76.79178 | 59.72694 | 25.59726 | 17.06484 | 8.53242 | 8.53242 | 2.133105 | 2.133105 | 703.5447 | 710.1097 | 7496.68125
2024-08-08 | 200.1459 | 2985.51 | 38.84615 | 0 | 2.04 | 2.041574 | 0 | 7.44 | 7.44 | 575 | 435 | 1.954066 | 0.6631184 | 3 | 3134.348 | 320 | 386.232 | 3.406371 | 6.797995 | 72.32 | 575 | 435 | 375 | 375 | 375 | 375 | 335 | 365 | 385 | 400 | 385 | 0 | 0 | 0 | 0 | 0 | 0 | 0 | 0 | 0 | 0 | 0 | 11.33333 | 10.08333 | 10.75 | 7.416667 | 10.5 | 9.666667 | 10.66667 | 13.25 | 14.83333 | 726 | 474.5 | 309 | 263 | 185 | 152.5 | 101.5 | 82.5 | 59.5 | 0 | 0 | 0 | 0 | 0 | 0 | 0 | 0 | 0 | 1.4 | 1.48 | 0.88 | 0.48 | 0.32 | 0.24 | 0.2 | 0.04 | 0.04 | 0.001 | 0.001 | 0 | 0 | 0 | 0 | 0 | 0 | 0 | 0 | 0 | 0 | 226.2644 | 215.9796 | 60.32003 | 55.07481 | 52.4522 | 52.4522 | 41.96176 | 39.33915 | 39.33915 | 36.71654 | 34.09393 | 1534.077 | 11.81 | 11.91 | 11.855 | 11.815 | 11.835 | 11.79 | 11.795 | 11.73 | 11.67 | 11.65 | 11.615 | 1133.358 | 1198.122 | 181.6612 | 99.08791 | 66.05861 | 49.54396 | 41.28663 | 8.257326 | 8.257326 | 0.2064332 | 0.2064332 | -37.63402 | 853.9938 | 6313.77875
2024-08-09 | 219.8716 | 5276.919 | 35.75 | 1.81 | 1.64 | 1.726797 | 5.87 | 5.74 | 5.805 | 325 | 390 | 0 | 0.5844877 | 0 | 4203.858 | 330 | 600.8235 | 11.51197 | 19.65606 | 68.83197 | 325 | 390 | 380 | 435 | 400 | 390 | 395 | 440 | 420 | 375 | 375 | 20 | 9.49 | 8.48 | 8.63 | 8.62 | 8.38 | 9.03 | 8.38 | 9.16 | 7.7 | 9.08 | 12.5 | 9.8125 | 9.375 | 11 | 9.8125 | 11.5625 | 10.125 | 7.4375 | 11.375 | 727 | 442 | 257.5 | 220.5 | 194 | 103 | 84 | 81 | 70.5 | 1107.5 | 783.5 | 603.5 | 481 | 392 | 275 | 206.5 | 163 | 130 | 0.76 | 0.96 | 0.64 | 0.52 | 0.36 | 0.16 | 0.04 | 0.004 | 0.003 | 0.002 | 0.001 | 0 | 0 | 0 | 0 | 0 | 0 | 0 | 0 | 0 | 0 | 226.0593 | 216.8324 | 47.05724 | 39.99865 | 39.99865 | 37.64579 | 35.29293 | 32.94006 | 30.5872 | 25.88148 | 25.88148 | 2431.949 | 11.495 | 11.885 | 11.86 | 11.88 | 11.91 | 11.88 | 11.875 | 6.875 | 11.855 | 11.83 | 11.765 | 630.1398 | 795.9661 | 135.3142 | 109.9428 | 76.11425 | 33.82856 | 8.457139 | 0.8457139 | 0.6342855 | 0.422857 | 0.2114285 | 1811.778 | 758.1751 | 6021.474375
2024-08-10 | 229.442 | 5063.02 | 33.125 | 2.15 | 1.4 | 1.804274 | 6.04 | 4.22 | 5.13 | 370 | 395 | 1.4157 | 0.6622548 | 3 | 3823.425 | 348 | 487.4315 | 10.48148 | 23.88159 | 65.63693 | 370 | 395 | 445 | 450 | 420 | 430 | 420 | 420 | 410 | 415 | 390 | 20 | 12.17 | 9.58 | 9.27 | 9.31 | 8.58 | 8.99 | 9.23 | 9.54 | 9.43 | 7.92 | 11.875 | 9.5625 | 12.375 | 10.75 | 11.9375 | 7.6875 | 6.4375 | 5.0625 | 11.625 | 799.7715 | 493.5 | 282 | 183 | 136.5 | 92 | 81.5 | 87 | 97 | 0 | 0 | 0 | 0 | 0 | 0 | 0 | 0 | 0 | 1.12 | 0.52 | 0.4 | 0.36 | 0.08 | 0.004 | 0.003 | 0.002 | 0.001 | 0.001 | 0.001 | 0 | 0 | 0 | 0 | 0 | 0 | 0 | 0 | 0 | 0 | 213.4572 | 192.53 | 36.28772 | 36.28772 | 34.15314 | 32.01857 | 32.01857 | 29.884 | 21.34572 | 19.21114 | 17.07657 | 2084.712 | 12.155 | 11.97 | 11.865 | 11.885 | 11.815 | 11.79 | 11.76 | 11.735 | 11.69 | 6.725 | 11.685 | 946.382 | 439.3916 | 86.18836 | 77.56952 | 17.23767 | 0.8618836 | 0.6464127 | 0.4309418 | 0.2154709 | 0.2154709 | 0.2154709 | 1716.722 | 664.2703 | 6146.219
2024-08-11 | 230.4658 | 5531.179 | 35 | 2.11 | 1.79 | 1.955571 | 5.32 | 5.09 | 5.205 | 390 | 425 | 0 | 0.5968246 | 0 | 4855.915 | 316 | 677.3592 | 10.13465 | 20.0708 | 69.79455 | 390 | 425 | 320 | 425 | 420 | 380 | 370 | 370 | 390 | 365 | 345 | 0 | 0 | 0 | 0 | 0 | 0 | 0 | 0 | 0 | 0 | 0 | 11.6875 | 9.0625 | 8.3125 | 8.9375 | 10.5625 | 7.8125 | 7.0625 | 8.3125 | 12.8125 | 671 | 477 | 298 | 222.5 | 188 | 162 | 103 | 100.5 | 93 | 0 | 0 | 0 | 0 | 0 | 0 | 0 | 0 | 0 | 1.12 | 1.16 | 0.6 | 0.4 | 0.24 | 0.12 | 0.03 | 0.002 | 0.002 | 0.001 | 0.001 | 0 | 0 | 0 | 0 | 0 | 0 | 0 | 0 | 0 | 0 | 233.4442 | 210.9976 | 50.37007 | 48.08052 | 43.50143 | 41.21188 | 38.92233 | 41.21188 | 38.92233 | 34.34323 | 32.05368 | 2476.044 | 12.165 | 12.13 | 12.185 | 12.105 | 12.07 | 12.065 | 12.055 | 12.025 | 11.99 | 11.965 | 11.96 | 933.7767 | 967.1259 | 127.5606 | 85.04038 | 51.02423 | 25.51211 | 6.378029 | 0.4252019 | 0.4252019 | 0.212601 | 0.212601 | 1975.855 | 813.0591 | 5772.339375
2024-08-12 | 254.0031 | 6096.074 | 32.66667 | 1.76 | 1.75 | 1.757061 | 6.09 | 4.39 | 5.24 | 485 | 620 | 1.196636 | 0.6512292 | 3 | 4405 | 446 | 647.0432 | 8.97583 | 20.68384 | 70.34033 | 485 | 620 | 725 | 735 | 705 | 700 | 690 | 605 | 625 | 555 | 600 | 20 | 11.41 | 9.4 | 9.18 | 9.06 | 8.46 | 8.85 | 9.1 | 9.25 | 9.16 | 9.24 | 12.4375 | 8.5 | 8.1875 | 8.8125 | 10.625 | 9.875 | 9.25 | 8.75 | 14.625 | 887 | 564 | 330 | 241.5 | 204 | 160.5 | 112.5 | 107.5 | 99 | 1255.5 | 879 | 561 | 505 | 472 | 363 | 322 | 254 | 219 | 1.24 | 1.32 | 1 | 0.84 | 0.76 | 0.32 | 0.084 | 0.021 | 0.002 | 0.001 | 0.001 | 0 | 0 | 0 | 0 | 0 | 0 | 0 | 0 | 0 | 0 | 238.5266 | 189.1763 | 62.92167 | 41.94778 | 50.33733 | 48.23994 | 41.94778 | 41.94778 | 35.65561 | 31.46083 | 29.36344 | 2504.086 | 12.225 | 12.205 | 12.195 | 12.14 | 12.145 | 12.405 | 12.135 | 12.47 | 12.065 | 12.535 | 11.995 | 1051.128 | 1118.943 | 216.1595 | 181.574 | 164.2812 | 69.17103 | 18.1574 | 4.539349 | 0.4323189 | 0.2161595 | 0.2161595 | 936.4719 | 811.525 | 7098.618
2024-08-13 | 220.2366 | 5285.677 | 34.95833 | 1.88 | 1.73 | 1.806861 | 4.5 | 3.09 | 3.795 | 790 | 645 | 0 | 0.5998137 | 0 | 4280.964 | 382 | 598.933 | 9.836516 | 18.44475 | 71.71873 | 790 | 645 | 520 | 495 | 450 | 420 | 435 | 420 | 420 | 450 | 450 | 20 | 9.29 | 8.64 | 8.42 | 8.79 | 8.27 | 8.72 | 8.95 | 9.06 | 9.14 | 8.93 | 12.75 | 10.8125 | 8.3125 | 8.5 | 8.3125 | 9.5625 | 11.25 | 10.75 | 17.3125 | 649.5 | 438 | 258 | 221 | 138.5 | 132.5 | 109.5 | 88 | 78 | 0 | 0 | 0 | 0 | 0 | 0 | 0 | 0 | 0 | 1.44 | 1.48 | 1.28 | 0.44 | 0.4 | 0.24 | 0.12 | 0.075 | 0.023 | 0.002 | 0.001 | 0 | 0 | 0 | 0 | 0 | 0 | 0 | 0 | 0 | 0 | 313.7721 | 251.0177 | 52.57924 | 50.29318 | 43.43502 | 45.72108 | 48.00713 | 41.14897 | 38.86291 | 41.14897 | 36.57686 | 2366.843 | 12.295 | 12.155 | 12.095 | 12.06 | 12.04 | 11.99 | 12.015 | 11.98 | 11.995 | 11.98 | 11.965 | 1200.936 | 1234.295 | 272.2121 | 93.5729 | 85.06627 | 51.03976 | 25.51988 | 15.94993 | 4.89131 | 0.4253313 | 0.2126657 | 700.7242 | 962.5631 | 5861.605
2024-08-14 | 211.9635 | 4776.244 | 36.52174 | 2.05 | 1.81 | 1.931738 | 5.19 | 3.02 | 4.105 | 750 | 520 | 0.882897 | 0.6196825 | 2 | 4375.908355 | 540 | 604.233805 | 10.19548 | 20.54079 | 69.26373 | 750 | 520 | 525 | 545 | 490 | 600 | 570 | 585 | 585 | 575 | 565 | 19.43 | 10.15 | 9.06 | 8.96 | 8.98 | 8.34 | 8.74 | 8.9 | 8.98 | 9 | 8.28 | 11.6875 | 9.5625 | 9.4375 | 8.625 | 9.1875 | 8.875 | 9.8125 | 10.625 | 12.75 | 779 | 507.5 | 467.5 | 318 | 235 | 188.5 | 157.5 | 130 | 130 | 1308 | 804 | 811 | 709 | 576.5 | 471.5 | 339.5 | 322.5 | 290 | 1 | 1.36 | 0.72 | 0.64 | 0.32 | 0.08 | 0.04 | 0.003 | 0.002 | 0.001 | 0.001 | 0 | 0 | 0 | 0 | 0 | 0 | 0 | 0 | 0 | 0 | 256.1104 | 241.8821 | 58.05169 | 50.79523 | 48.37641 | 41.11995 | 41.11995 | 38.70113 | 36.28231 | 33.86349 | 29.02585 | 2263.232 | 12.13 | 12.11 | 12.075 | 12.025 | 12.4 | 12.02 | 11.98 | 11.945 | 11.98 | 11.945 | 11.91 | 824.3413 | 1121.104 | 151.3491 | 134.5325 | 67.26625 | 16.81656 | 8.408281 | 0.6306211 | 0.4204141 | 0.210207 | 0.210207 | 1446.925 | 875.3285 | 7529.775
2024-08-15 | 220.9806 | 3128.717 | 31.4 | 0 | 1.7 | 1.708739 | 0 | 4.26 | 4.26 | 490 | 640 | 0 | 0.597031 | 0 | 2092.362 | 470 | 333.292 | 3.772076 | 7.679427 | 77.99 | 490 | 640 | 550 | 590 | 540 | 460 | 490 | 500 | 490 | 500 | 470 | 0 | 0 | 0 | 0 | 0 | 0 | 0 | 0 | 0 | 0 | 0 | 12.1875 | 11 | 10.5625 | 7.1875 | 8.5625 | 8.5625 | 8.625 | 13.75 | 11.75 | 946 | 445 | 292 | 249 | 204 | 154 | 123 | 114 | 104 | 0 | 0 | 0 | 0 | 0 | 0 | 0 | 0 | 0 | 0.64 | 0.96 | 0.6 | 0.24 | 0.08 | 0.04 | 0.003 | 0.002 | 0.001 | 0.001 | 0.001 | 0 | 0 | 0 | 0 | 0 | 0 | 0 | 0 | 0 | 0 | 156.5506 | 140.8956 | 37.92439 | 35.92837 | 33.93235 | 33.93235 | 31.93633 | 31.93633 | 31.93633 | 31.93633 | 25.94827 | 1218.244 | 12.19 | 12.21 | 12.19 | 12.16 | 12.11 | 12.05 | 11.91 | 11.93 | 11.94 | 11.95 | 11.92 | 547.2292 | 820.8439 | 130.822 | 52.3288 | 17.44293 | 8.721466 | 0.65411 | 0.4360733 | 0.2180367 | 0.2180367 | 0.2180367 | 173.6026 | 592.8573 | 7194.586
2024-08-16 | 210.9916 | 4835.225 | 34.20833 | 1.62 | 1.15 | 1.386923 | 3.74 | 3.79 | 3.765 | 450 | 505 | 0 | 0.5616841 | 0 | 2923.781 | 476 | 573.2431 | 11.59033 | 22.08995 | 66.31971 | 450 | 505 | 485 | 500 | 470 | 465 | 480 | 485 | 485 | 490 | 470 | 20 | 18.09 | 9.1 | 8.96 | 9.6 | 9.08 | 8.76 | 9.05 | 9.24 | 9.14 | 8.81 | 11.6875 | 10.5 | 9.5625 | 9.1875 | 11.6875 | 11.25 | 12.75 | 10.4375 | 14.75 | 747 | 509 | 323 | 215 | 172 | 126.5 | 123 | 101.5 | 87.5 | 1044.5 | 779 | 661 | 591.5 | 461.5 | 419.5 | 368.5 | 317.5 | 215.5 | 0.89 | 1 | 0.76 | 0.6 | 0.28 | 0.16 | 0.04 | 0.004 | 0.001 | 0.001 | 0.001 | 0 | 0 | 0 | 0 | 0 | 0 | 0 | 0 | 0 | 0 | 265.9534 | 252.8737 | 68.9299 | 53.36508 | 51.14154 | 48.91799 | 46.69445 | 44.4709 | 40.02381 | 37.80027 | 31.12963 | 2105.183 | 11.995 | 11.905 | 11.89 | 11.955 | 11.975 | 11.955 | 11.93 | 11.8 | 11.84 | 11.815 | 11.77 | 746.285 | 838.5225 | 162.5057 | 128.2939 | 59.87051 | 34.21172 | 8.55293 | 0.855293 | 0.2138232 | 0.2138232 | 0.2138232 | 371.5884 | 941.3007 | 6755.133
2024-08-17 | 216.2516 | 5078.309 | 34 | 1.4 | 1.48 | 1.443882 | 4.36 | 4.99 | 4.675 | 465 | 440 | 1.365541 | 0.6083991 | 3 | 3172.11 | 356 | 534.7265 | 15.51941 | 22.40693 | 62.07367 | 465 | 440 | 415 | 385 | 375 | 400 | 410 | 380 | 400 | 410 | 390 | 0 | 0 | 0 | 0 | 0 | 0 | 0 | 0 | 0 | 0 | 0 | 10 | 10.0625 | 8.0875 | 9.25 | 9.6875 | 12.375 | 10.75 | 8.875 | 16.125 | 891 | 597.5 | 261 | 221 | 173.5 | 128.5 | 96.5 | 98.5 | 84.5 | 0 | 0 | 0 | 0 | 0 | 0 | 0 | 0 | 0 | 1.36 | 1.64 | 0.96 | 0.72 | 0.56 | 0.24 | 0.12 | 0.08 | 0.04 | 0.001 | 0.001 | 0 | 0 | 0 | 0 | 0 | 0 | 0 | 0 | 0 | 0 | 298.5014 | 272.5448 | 66.18944 | 57.36418 | 52.95156 | 48.53893 | 48.53893 | 46.33261 | 44.1263 | 41.91998 | 30.88841 | 2191.024 | 12.105 | 11.975 | 11.94 | 11.85 | 11.785 | 11.735 | 11.78 | 11.705 | 11.705 | 11.695 | 11.705 | 1142.092 | 1377.229 | 205.5766 | 154.1825 | 119.9197 | 51.39416 | 25.69708 | 17.13139 | 8.565693 | 0.2141423 | 0.2141423 | -464.482 | 1007.897 | 6533.743875
2024-08-18 | 204.985 | 4919.641 | 34.91667 | 1.84 | 1.63 | 1.743015 | 4.31 | 3.55 | 3.93 | 380 | 400 | 1.362497 | 0.649903 | 3 | 3837.839 | 322 | 631.6284 | 12.22786 | 22.5626 | 65.20954 | 380 | 400 | 380 | 380 | 430 | 400 | 380 | 365 | 380 | 370 | 355 | 0 | 0 | 0 | 0 | 0 | 0 | 0 | 0 | 0 | 0 | 0 | 11.5625 | 7.875 | 9.8125 | 7.5625 | 12 | 8 | 10.9375 | 9.6875 | 12.1875 | 773.5 | 548.5 | 311.5 | 274.5 | 214.5 | 192.5 | 134 | 119 | 111.5 | 0 | 0 | 0 | 0 | 0 | 0 | 0 | 0 | 0 | 1.64 | 1.88 | 1.04 | 0.68 | 0.4 | 0.2 | 0.16 | 0.003 | 0.002 | 0.001 | 0.001 | 0 | 0 | 0 | 0 | 0 | 0 | 0 | 0 | 0 | 0 | 273.0122 | 250.6342 | 68.47684 | 67.33556 | 54.78147 | 54.78147 | 52.49891 | 43.36866 | 41.0861 | 41.0861 | 31.95586 | 2191.714 | 12.23 | 12.24 | 12.23 | 12.255 | 12.225 | 12.24 | 12.195 | 12.185 | 12.185 | 12.165 | 12.21 | 1368.148 | 1568.365 | 221.2396 | 144.6566 | 85.09214 | 42.54607 | 34.03686 | 0.638191 | 0.4254607 | 0.2127303 | 0.2127303 | -270.0208 | 979.0174 | 6754.153125
2024-08-19 | 204.9778 | 4765.733 | 34.73913 | 1.14 | 1.5 | 1.324321 | 3.08 | 4.98 | 4.03 | 410 | 390 | 0 | 0.61721 | 0 | 2806.335 | 302 | 577.3254 | 11.62533 | 20.09248 | 68.28219 | 410 | 390 | 405 | 390 | 400 | 375 | 370 | 385 | 365 | 375 | 305 | 0 | 0 | 0 | 0 | 0 | 0 | 0 | 0 | 0 | 0 | 0 | 12.25 | 9.0625 | 9.5 | 7.3125 | 10.0625 | 9.5 | 10.75 | 10.625 | 15.875 | 928.5 | 568 | 422 | 322 | 230.5 | 181.5 | 160 | 144.5 | 116.5 | 1236 | 1169 | 955 | 846 | 704 | 565 | 489 | 477 | 352 | 1.44 | 1.52 | 1.12 | 0.72 | 0.68 | 0.32 | 0.16 | 0.04 | 0.001 | 0.001 | 0.001 | 0 | 0 | 0 | 0 | 0 | 0 | 0 | 0 | 0 | 0 | 297.9143 | 253.4495 | 72.5666 | 68.03118 | 54.42495 | 49.88954 | 49.88954 | 45.35412 | 45.35412 | 40.81871 | 40.81871 | 2112.161 | 12.195 | 12.205 | 12.17 | 12.19 | 12.185 | 12.16 | 12.15 | 12.135 | 12.12 | 12.125 | 12.115 | 1202.854 | 1269.679 | 238.5661 | 153.3639 | 144.8437 | 68.16174 | 34.08087 | 8.520218 | 0.2130054 | 0.2130054 | 0.2130054 | -893.8139 | 1018.511 | 8168.582
2024-08-20 | 140.777 | 3378.648 | 49.16667 | 2.27 | 1.36 | 1.816034 | 5.57 | 4.66 | 5.115 | 470 | 405 | 0 | 0.5838625 | 0 | 4369.349 | 294 | 640.0734 | 13.48661 | 22.76797 | 63.74542 | 470 | 405 | 385 | 380 | 400 | 395 | 380 | 340 | 345 | 335 | 355 | 0 | 0 | 0 | 0 | 0 | 0 | 0 | 0 | 0 | 0 | 0 | 11.375 | 10.5 | 10.375 | 10.4375 | 9.6875 | 11.375 | 9.0625 | 10.25 | 13.6875 | 907.5 | 592 | 427.5 | 356 | 230.5 | 204 | 174.5 | 146 | 105.5 | 0 | 0 | 0 | 0 | 0 | 0 | 0 | 0 | 0 | 0.8 | 1 | 0.92 | 0.32 | 0.32 | 0.2 | 0.01 | 0.003 | 0.002 | 0.001 | 0.001 | 0 | 0 | 0 | 0 | 0 | 0 | 0 | 0 | 0 | 0 | 356.0572 | 334.6938 | 98.05816 | 83.53102 | 79.89924 | 72.63567 | 72.63567 | 69.00389 | 65.37211 | 58.10854 | 47.21319 | 2404.615 | 12.08 | 12.005 | 11.985 | 11.97 | 11.94 | 11.915 | 11.88 | 11.86 | 11.87 | 11.825 | 11.8 | 589.0031 | 736.2539 | 172.7252 | 60.07832 | 60.07832 | 37.54895 | 1.877447 | 0.5632342 | 0.3754895 | 0.1877447 | 0.1877447 | 2070.759 | 1337.208 | 8610.147
2024-08-21 | 145.2202 | 3485.284 | 49.375 | 1.73 | 1.67 | 1.702461 | 4.15 | 4.33 | 4.24 | 400 | 380 | 0 | 0.5528596 | 0 | 4251.354 | 362 | 632.7448 | 16.31665 | 23.66502 | 60.01833 | 400 | 380 | 420 | 375 | 400 | 435 | 410 | 425 | 395 | 415 | 375 | 0 | 0 | 0 | 0 | 0 | 0 | 0 | 0 | 0 | 0 | 0 | 11.8125 | 8.4375 | 8.8125 | 10.4375 | 10.375 | 10.4375 | 10.1875 | 10.1875 | 13.5625 | 819 | 667.5 | 536.5 | 438.5 | 320 | 241 | 216 | 149 | 132 | 1075.5 | 887.5 | 779.5 | 707.5 | 567 | 514 | 383.5 | 347 | 311 | 1.24 | 1.48 | 1 | 0.8 | 0.72 | 0.56 | 0.36 | 0.08 | 0.04 | 0.04 | 0.001 | 0 | 0 | 0 | 0 | 0 | 0 | 0 | 0 | 0 | 0 | 573.1945 | 458.5556 | 127.894 | 120.5858 | 102.3152 | 98.6611 | 91.35287 | 80.39053 | 73.0823 | 65.77407 | 62.11995 | 2493.573 | 11.59 | 11.645 | 11.69 | 11.72 | 11.705 | 11.715 | 11.64 | 11.625 | 11.635 | 11.63 | 11.64 | 910.9439 | 1087.256 | 187.3312 | 149.865 | 134.8785 | 104.9055 | 67.43923 | 14.9865 | 7.493248 | 7.493248 | 0.1873312 | 949.0371 | 1853.926 | 9168.613
2024-08-22 | 141.202 | 3388.848 | 48.08333 | 1.65 | 1.33 | 1.49108 | 3.89 | 4.03 | 3.96 | 655 | 585 | 0 | 0.5266868 | 0 | 3484.634 | 422 | 598.4549 | 6.878209 | 29.19361 | 70.32141 | 655 | 585 | 570 | 530 | 580 | 580 | 595 | 645 | 650 | 580 | 625 | 0 | 0 | 0 | 0 | 0 | 0 | 0 | 0 | 0 | 0 | 0 | 11.14286 | 7 | 9.1875 | 9.3125 | 10.625 | 11.125 | 10.625 | 9.5 | 16.75 | 845 | 597.5 | 498 | 334 | 233.5 | 224 | 147.5 | 126.5 | 100 | 0 | 0 | 0 | 0 | 0 | 0 | 0 | 0 | 0 | 1.16 | 1.24 | 0.52 | 0.24 | 0.16 | 0.08 | 0.001 | 0.001 | 0.001 | 0.001 | 0.001 | 0 | 0 | 0 | 0 | 0 | 0 | 0 | 0 | 0 | 0 | 503.416 | 448.2471 | 80.89136 | 77.37434 | 73.85733 | 73.85733 | 70.34031 | 70.34031 | 59.78927 | 56.27225 | 45.7212 | 2335.295 | 11.61 | 11.695 | 11.67 | 11.61 | 11.615 | 11.65 | 11.58 | 11.54 | 11.58 | 11.585 | 11.535 | 863.7227 | 923.2898 | 98.73244 | 45.56882 | 30.37921 | 15.18961 | 0.1898701 | 0.1898701 | 0.1898701 | 0.1898701 | 0.1898701 | 908.7783 | 1560.107 | 7828.714
2024-08-23 | 181.0475 | 4307.421 | 42.25 | 1.48 | 1.22 | 1.351367 | 4.5 | 2.92 | 3.71 | 365 | 415 | 0 | 0.501498 | 0 | 3350.674 | 414 | 600.1565 | 8.373803 | 18.19043 | 73.43576 | 365 | 415 | 410 | 430 | 425 | 445 | 445 | 465 | 495 | 520 | 540 | 0 | 0 | 0 | 0 | 0 | 0 | 0 | 0 | 0 | 0 | 0 | 12 | 12.0625 | 13.625 | 8.875 | 14.4375 | 8.5625 | 5.625 | 9.5625 | 16.25 | 875 | 668 | 435 | 312 | 278.5 | 211.5 | 167 | 155 | 157 | 1054 | 968 | 746.5 | 627 | 560.5 | 516.5 | 378 | 342 | 341.5 | 1.12 | 1 | 0.64 | 0.4 | 0.32 | 0.04 | 0.04 | 0.04 | 0.001 | 0.001 | 0.001 | 0 | 0 | 0 | 0 | 0 | 0 | 0 | 0 | 0 | 0 | 310.8389 | 241.7636 | 64.58542 | 58.71402 | 55.77831 | 55.77831 | 46.97121 | 49.90691 | 46.97121 | 46.97121 | 46.97121 | 2476.962 | 12.08 | 12.115 | 12.095 | 12.1 | 12.125 | 12.085 | 12.1 | 12.1 | 12.1 | 12.115 | 12.11 | 881.2211 | 786.8046 | 128.4065 | 80.25407 | 64.20325 | 8.025407 | 8.025407 | 8.025407 | 0.2006352 | 0.2006352 | 0.2006352 | 787.2463 | 1025.25 | 9704.85375
2024-08-24 | 189.7911 | 4554.986 | 41.08333 | 1.43 | 1.48 | 1.457151 | 4.31 | 4.6 | 4.455 | 540 | 445 | 1.188443 | 0.5333924 | 3 | 3678.302 | 356 | 571.59 | 10.91156 | 21.64998 | 67.43846 | 540 | 445 | 475 | 490 | 455 | 455 | 405 | 410 | 360 | 435 | 365 | 0 | 0 | 0 | 0 | 0 | 0 | 0 | 0 | 0 | 0 | 0 | 13.5 | 11.5 | 11.9375 | 12.875 | 12 | 9.1875 | 7.1875 | 9.5 | 15.0625 | 934 | 517.5 | 440.5 | 297 | 215 | 180 | 145 | 139.5 | 129 | 0 | 0 | 0 | 0 | 0 | 0 | 0 | 0 | 0 | 0.8 | 1 | 0.64 | 0.4 | 0.32 | 0.004 | 0.003 | 0.002 | 0.001 | 0.001 | 0.001 | 0 | 0 | 0 | 0 | 0 | 0 | 0 | 0 | 0 | 0 | 282.635 | 277.0931 | 70.65875 | 50.8743 | 48.04795 | 45.2216 | 36.74255 | 36.74255 | 33.9162 | 33.9162 | 31.08985 | 2520.584 | 12.23 | 12.17 | 12.165 | 12.16 | 12.165 | 12.155 | 12.145 | 12.17 | 12.15 | 12.095 | 12.575 | 635.7967 | 794.7458 | 129.7025 | 81.06407 | 64.85126 | 0.8106407 | 0.6079806 | 0.4053204 | 0.2026602 | 0.2026602 | 0.2026602 | 1397.148 | 946.9381 | 9227.645
2024-08-25 | 144.6932 | 3400.291 | 49.25 | 1.83 | 1.62 | 1.72603 | 4.71 | 4.56 | 4.635 | 455 | 445 | 1.235918 | 0.5634167 | 3 | 4189.671 | 292 | 597.2008 | 7.600056 | 24.32669 | 68.07325 | 455 | 445 | 440 | 385 | 410 | 365 | 380 | 380 | 360 | 390 | 380 | 0 | 0 | 0 | 0 | 0 | 0 | 0 | 0 | 0 | 0 | 0 | 12.125 | 12.1875 | 11.1875 | 11.1875 | 12.6875 | 9.9375 | 10.375 | 11.3125 | 21.125 | 825.5 | 608.5 | 480.5 | 353 | 261 | 205.5 | 160.5 | 144.5 | 112.5 | 0 | 0 | 0 | 0 | 0 | 0 | 0 | 0 | 0 | 1 | 1.04 | 0.64 | 0.6 | 0.44 | 0.08 | 0.04 | 0.04 | 0.001 | 0.001 | 0.001 | 0 | 0 | 0 | 0 | 0 | 0 | 0 | 0 | 0 | 0 | 364.0706 | 314.1001 | 80.09553 | 72.81412 | 72.81412 | 69.17341 | 65.53271 | 65.53271 | 61.892 | 54.61059 | 50.96988 | 2425.896 | 12.025 | 12.095 | 12.145 | 12.005 | 11.97 | 11.915 | 11.905 | 11.835 | 11.825 | 11.82 | 11.72 | 735.606 | 765.0302 | 120.0509 | 112.5477 | 82.53499 | 15.00636 | 7.503181 | 7.503181 | 0.1875795 | 0.1875795 | 0.1875795 | 1746.48 | 1271.606 | 9633.916
2024-08-26 | 144.4304 | 3466.33 | 49.875 | 1.57 | 1.51 | 1.542111 | 4.65 | 3.09 | 3.87 | 435 | 465 | 0 | 0.5394781 | 0 | 3886.528 | 324 | 657.802 | 19.88329 | 14.08589 | 66.03082 | 435 | 465 | 460 | 415 | 435 | 465 | 455 | 400 | 420 | 410 | 385 | 0 | 0 | 0 | 0 | 0 | 0 | 0 | 0 | 0 | 0 | 0 | 11.625 | 9.5375 | 7.6875 | 7.375 | 11.375 | 11.4375 | 7.5625 | 9.5625 | 23 | 832.5 | 574 | 483.5 | 393 | 274 | 210 | 158 | 142.5 | 108 | 1114.5 | 799.5 | 689.5 | 621.5 | 504.5 | 417.5 | 354 | 313.5 | 296 | 1 | 1.04 | 0.8 | 0.68 | 0.56 | 0.4 | 0.32 | 0.04 | 0.04 | 0.004 | 0.001 | 0 | 0 | 0 | 0 | 0 | 0 | 0 | 0 | 0 | 0 | 516.2199 | 443.5129 | 85.28534 | 85.28534 | 77.86922 | 77.86922 | 77.86922 | 77.86922 | 63.03699 | 55.62087 | 55.62087 | 2516.816 | 12.185 | 12.17 | 12.14 | 12.135 | 12.115 | 12.04 | 12.065 | 12.025 | 11.98 | 12.03 | 11.96 | 730.7147 | 759.9433 | 149.0658 | 126.7059 | 104.3461 | 74.5329 | 59.62632 | 7.45329 | 7.45329 | 0.745329 | 0.1863323 | 1206.064 | 1616.059 | 8243.582625
2024-08-27 | 142.3286 | 3415.887 | 49.83333 | 1.29 | 1.46 | 1.378121 | 3.25 | 2.78 | 3.015 | 690 | 490 | 1.209401 | 0.5663691 | 3 | 3418.52 | 378 | 659.8473 | 8.309723 | 20.23966 | 71.45062 | 690 | 490 | 475 | 445 | 455 | 415 | 430 | 430 | 440 | 415 | 410 | 20 | 12.27 | 9.87 | 9.68 | 9.58 | 8.84 | 9.11 | 9.26 | 9.34 | 9.23 | 9.24 | 12.5 | 10.125 | 8.5 | 7.9375 | 8.75 | 13.75 | 12.5 | 15.5 | 17.6875 | 766 | 524 | 400.5 | 313.5 | 294.5 | 194.5 | 143 | 112 | 122 | 0 | 0 | 0 | 0 | 0 | 0 | 0 | 0 | 0 | 1.16 | 0.88 | 0.52 | 0.44 | 0.44 | 0.36 | 0.32 | 0.16 | 0.04 | 0.04 | 0.004 | 0 | 0 | 0 | 0 | 0 | 0 | 0 | 0 | 0 | 0 | 348.5689 | 290.474 | 74.07088 | 70.36734 | 66.66379 | 66.66379 | 62.96025 | 62.96025 | 59.25671 | 55.55316 | 51.84962 | 2474.949 | 12.075 | 12.08 | 12.04 | 12.02 | 12.025 | 12.025 | 12.03 | 12.04 | 12.025 | 12.5 | 11.975 | 848.0094 | 643.3174 | 96.93624 | 82.02297 | 82.02297 | 67.10971 | 59.65307 | 29.82654 | 7.456634 | 7.456634 | 0.7456634 | 830.3603 | 1209.389 | 8084.974
2024-08-28 | 147.3001 | 3535.203 | 49.625 | 1.41 | 1.08 | 1.247538 | 4.53 | 3.06 | 3.795 | 635 | 640 | 0 | 0.543911 | 0 | 3183.22 | 444 | 496.3445 | 12.57649 | 19.53263 | 67.89089 | 635 | 640 | 440 | 430 | 470 | 500 | 495 | 520 | 535 | 530 | 510 | 10.5 | 7.31 | 7.76 | 8.65 | 8.81 | 8.34 | 8.83 | 9.02 | 9.1 | 8.9 | 8.64 | 11.625 | 10.125 | 9.625 | 8 | 9.8125 | 10.0625 | 11.75 | 13.625 | 19.375 | 553.5 | 451.5 | 381 | 245 | 193 | 182.5 | 125 | 109 | 92 | 919 | 784.5 | 759 | 513 | 444.5 | 417.5 | 363 | 349 | 249 | 0.56 | 0.84 | 0.44 | 0.4 | 0.28 | 0.12 | 0.08 | 0.04 | 0.001 | 0.001 | 0.001 | 0 | 0 | 0 | 0 | 0 | 0 | 0 | 0 | 0 | 0 | 267.0547 | 238.184 | 62.57742 | 58.8964 | 55.21537 | 55.21537 | 51.53435 | 51.53435 | 47.85332 | 36.81025 | 18.40512 | 2546.412 | 11.705 | 11.775 | 11.71 | 11.665 | 11.68 | 11.67 | 11.65 | 11.65 | 11.631 | 11.595 | 11.55 | 410.2996 | 615.4495 | 82.20646 | 74.73315 | 52.3132 | 22.41994 | 14.94663 | 7.473315 | 0.1868329 | 0.1868329 | 0.1868329 | 1404.885 | 943.2807 | 6400.396
2024-08-29 | 139.313 | 3343.511 | 47.04348 | 1.28 | 1.25 | 1.266689 | 3.66 | 2.48 | 3.07 | 420 | 460 | 1.342358 | 0.5707108 | 3 | 2830.887 | 408 | 371.2697 | 8.233977 | 17.05761 | 74.70841 | 420 | 460 | 425 | 420 | 395 | 420 | 410 | 425 | 430 | 430 | 400 | 10.15 | 7.82 | 8.51 | 8.7 | 8.82 | 8.31 | 8.621 | 8.65 | 8.97 | 8.96 | 8.98 | 11.4375 | 11.0625 | 9.9375 | 10.8125 | 12.625 | 15.5 | 11.625 | 11.1875 | 14.125 | 717 | 523.5 | 383 | 259.5 | 242.5 | 207.5 | 157.5 | 119.5 | 120 | 0 | 0 | 0 | 0 | 0 | 0 | 0 | 0 | 0 | 0 | 0.4 | 0.36 | 0.24 | 0.16 | 0.08 | 0.04 | 0.001 | 0.001 | 0.001 | 0.001 | 0 | 0 | 0 | 0 | 0 | 0 | 0 | 0 | 0 | 0 | 0 | 327.5262 | 64.76998 | 44.3163 | 37.49841 | 34.08946 | 30.68052 | 30.68052 | 27.27157 | 23.86262 | 23.86262 | 2231.893 | 11.88 | 11.63 | 11.65 | 11.62 | 11.645 | 11.655 | 11.65 | 11.635 | 11.62 | 11.605 | 11.505 | 0 | 300.9747 | 69.07369 | 46.04913 | 30.69942 | 15.34971 | 7.674855 | 0.1918714 | 0.1918714 | 0.1918714 | 0.1918714 | 1988.262 | 644.5582 | 8094.84
2024-08-30 | 147.5656 | 3425.982 | 48.95833 | 1.57 | 1.65 | 1.611564 | 4.45 | 4.01 | 4.23 |  | 370 | 0 | 0.5506577 | 0 | 3907.635 | 350 | 463.2299 | 4.490358 | 17.80292 | 77.70673 |  | 370 | 350 | 350 | 340 | 375 | 400 | 405 | 390 | 400 | 380 | 12.94 | 5.84 | 8.42 | 8.73 | 8.79 | 4.48 | 8.95 | 8.84 | 9.18 | 8.75 | 8.16 | 10.6875 | 10.6875 | 7.875 | 7.1875 | 8.375 | 11.25 | 11.8125 | 7.625 | 14 | 828 | 541 | 392 | 357.5 | 341.5 | 289 | 200 | 164.5 | 128.5 | 1060.5 | 853 | 703 | 618 | 579 | 523.5 | 406 | 387 | 313.5 | 0 | 1.16 | 0.8 | 0.56 | 0.4 | 0.36 | 0.24 | 0.04 | 0.001 | 0.001 | 0.001 | 0 | 0 | 0 | 0 | 0 | 0 | 0 | 0 | 0 | 0 | 0 | 382.1863 | 93.84796 | 72.19074 | 64.97167 | 64.97167 | 61.36213 | 57.75259 | 46.92398 | 43.31445 | 36.09537 | 2422.394 |  | 11.395 | 11.47 | 11.52 | 11.51 | 11.52 | 11.49 | 11.475 | 11.475 | 11.42 | 11.405 | 0 | 855.9286 | 150.5254 | 105.3678 | 75.26269 | 67.73642 | 45.15761 | 7.526269 | 0.1881567 | 0.1881567 | 0.1881567 | 2135.519 | 923.6168 | 8112.785
2024-08-31 | 163.7193 | 3649.576 | 44.29167 | 1.49 | 1.55 | 1.522641 | 4.27 | 4.89 | 4.58 |  | 440 | 1.338346 | 0.575439 | 3 | 3413.113 | 356 | 587.0382 | 6.128512 | 17.85958 | 76.0119 |  | 440 | 410 | 420 | 415 | 405 | 2530 | 400 | 400 | 415 | 385 | 7.98 | 6.67 | 13.61 | 20.2 | 12.29 | 10.43 | 10.04 | 9.77 | 9.39 | 9.37 | 8.36 | 11.6875 | 8.0625 | 9.5625 | 8.5625 | 12.1875 | 9.3125 | 14 | 9.875 | 16.25 | 769 | 681.5 | 580.5 | 442.5 | 364 | 304.5 | 265 | 197 | 173 | 0 | 0 | 0 | 0 | 0 | 0 | 0 | 0 | 0 | 0 | 0.88 | 0.6 | 0.52 | 0.32 | 0.28 | 0.12 | 0.004 | 0.003 | 0.002 | 0.001 | 0 | 0 | 0 | 0 | 0 | 0 | 0 | 0 | 0 | 0 | 0 | 350.0946 | 81.44306 | 75.17821 | 72.04578 | 62.64851 | 59.51608 | 59.51608 | 50.1188 | 43.85395 | 37.5891 | 2237.685 |  | 11.515 | 11.5 | 11.645 | 11.675 | 11.695 | 11.69 | 11.685 | 11.665 | 11.6 | 11.51 | 0 | 679.816 | 118.1953 | 102.4359 | 63.03748 | 55.15779 | 23.63905 | 0.7879685 | 0.5909764 | 0.3939842 | 0.1969921 | 1781.142 | 892.0042 | 10087.99125
2024-09-01 | 155.3692 | 3728.86 | 48.625 | 1.44 | 0.89 | 1.167007 | 3.72 | 3.25 | 3.485 | 365 | 350 | 0 | 0 | 0 | 3049.639 | 274 | 683.5768 | 3.459481 | 17.80183 | 78.73869 | 365 | 350 | 340 | 310 | 255 | 295 | 310 | 305 | 320 | 395 | 340 | 0 | 0 | 0 | 0 | 0 | 0 | 0 | 0 | 0 | 0 | 0 | 11.1875 | 10.125 | 8.3125 | 7.6875 | 12 | 12.75 | 10.5625 | 10.1875 | 15.75 | 823 | 779.5 | 593 | 510.5 | 360.5 | 311.5 | 212 | 176.5 | 68 | 0 | 0 | 0 | 0 | 0 | 0 | 0 | 0 | 0 | 0 | 1.08 | 0.68 | 0.56 | 0.4 | 0.24 | 0.12 | 0.04 | 0.04 | 0.001 | 0.001 | 0 | 0 | 0 | 0 | 0 | 0 | 0 | 0 | 0 | 0 | 0 | 371.4279 | 78.63059 | 71.48235 | 67.90823 | 67.90823 | 64.33412 | 60.76 | 53.61176 | 50.03765 | 46.46353 | 2608.718 |  | 11.4 | 11.545 | 11.565 | 11.51 | 11.565 | 11.53 | 11.19 | 11.565 | 11.465 | 11.25 | 0 | 799.6771 | 128.3926 | 105.7351 | 75.52506 | 45.31503 | 22.65752 | 7.552506 | 7.552506 | 0.1888126 | 0.1888126 | 1173.341 | 932.5644 | 10036.6725
2024-09-02 | 136.4963 | 3275.911 | 48.5 | 1.29 | 1.35 | 1.322442 | 4.47 | 3.95 | 4.21 |  | 355 | 1.311598 | 0.6121825 | 3 | 3024.804 | 284 | 369.5382 | 6.827944 | 15.57124 | 77.60081 |  | 355 | 405 | 415 | 385 | 400 | 395 | 385 | 345 | 365 | 340 | 0 | 6.37 | 16.6 | 11.47 | 9.58 | 9.19 | 9.45 | 9.14 | 9.22 | 9.15 | 9.21 | 12 | 9.25 | 9.6875 | 8 | 9.5 | 12.8125 | 15 | 14.625 | 16.25 | 796 | 659 | 481.5 | 346 | 333 | 221.5 | 159.5 | 133 | 108 | 1142.5 | 977.5 | 837 | 732.5 | 692 | 460.5 | 412 | 380.5 | 332 | 0 | 1.12 | 0.64 | 0.6 | 0.44 | 0.28 | 0.08 | 0.04 | 0.003 | 0.002 | 0.001 | 0 | 0 | 0 | 0 | 0 | 0 | 0 | 0 | 0 | 0 | 0 | 425.9104 | 64.09603 | 56.97425 | 49.85247 | 46.29158 | 46.29158 | 42.73069 | 39.16979 | 35.6089 | 35.6089 | 2283.062 |  | 11.57 | 11.755 | 11.765 | 11.785 | 11.8 | 11.805 | 11.76 | 11.72 | 11.655 | 11.775 | 0 | 830.3706 | 120.9969 | 113.4346 | 83.18534 | 52.93612 | 15.12461 | 7.562303 | 0.5671728 | 0.3781152 | 0.1890576 | 1428.042 | 842.5346 | 8969.465625
2024-09-03 | 128.3087 | 2804.614 | 48.5 | 4.13 | 1 | 2.566168 | 7.85 | 2.5 | 5.175 |  | 370 | 0 | 0.4373995 | 0 | 5025.122 | 320 | 354.5589 | 7.463711 | 18.19584 | 74.34044 |  | 370 | 445 | 405 | 405 | 400 | 395 | 370 | 365 | 395 | 370 | 0 | 6.3 | 16.17 | 11.18 | 9.28 | 9.06 | 9.33 | 9.2 | 9.2 | 9.27 | 9.03 | 10.625 | 10.8125 | 9.625 | 8.875 | 12 | 11.3125 | 10.0625 | 12.625 | 18.375 | 801 | 761.5 | 633.5 | 532.5 | 315.5 | 249.5 | 189 | 155.5 | 150 | 0 | 0 | 0 | 0 | 0 | 0 | 0 | 0 | 0 | 0 | 1.12 | 0.4 | 0.36 | 0.16 | 0.08 | 0.001 | 0.001 | 0.001 | 0.001 | 0.001 | 0 | 0 | 0 | 0 | 0 | 0 | 0 | 0 | 0 | 0 | 0 | 342.1248 | 39.16979 | 39.16979 | 35.6089 | 32.04801 | 32.04801 | 32.04801 | 28.48712 | 24.92623 | 24.92623 | 1957.329 |  | 11.455 | 11.805 | 11.95 | 11.875 | 11.965 | 11.93 | 11.96 | 12.015 | 12.05 | 11.975 | 0 | 830.3706 | 75.62303 | 68.06073 | 30.24921 | 15.12461 | 0.1890576 | 0.1890576 | 0.1890576 | 0.1890576 | 0.1890576 | 3650.142 | 630.5569 | 10403.35
2024-09-04 | 150.0655 | 3601.573 | 48.5 | 1.59 | 1.73 | 1.664778 | 3.97 | 4.49 | 4.23 |  | 665 | 1.193 | 0.6401101 | 3 | 4186.365 | 276 | 505.6038 | 8.876197 | 23.31165 | 67.81215 |  | 665 | 390 | 345 | 380 | 440 | 445 | 435 | 430 | 430 | 365 | 0 | 7.81 | 20.15 | 10.13 | 9.32 | 8.8 | 9.15 | 9.17 | 9.21 | 9.13 | 8.82 | 10.25 | 10.5625 | 7.75 | 8.5 | 11 | 10.375 | 12.3125 | 13.25 | 24.3125 | 662.5 | 605.5 | 425.5 | 334 | 254.5 | 192.5 | 158 | 288.5 | 128 | 1242 | 950.5 | 783 | 615.5 | 559 | 419 | 357 | 320.5 | 288 | 0 | 1.36 | 0.92 | 0.8 | 0.44 | 0.04 | 0.04 | 0.001 | 0.001 | 0.001 | 0.001 | 0 | 0 | 0 | 0 | 0 | 0 | 0 | 0 | 0 | 0 | 0 | 286.2677 | 124.6312 | 117.5094 | 106.8267 | 96.14404 | 71.21781 | 49.85247 | 46.29158 | 46.29158 | 42.73069 | 2507.45 |  | 12.01 | 11.655 | 11.71 | 11.94 | 12.05 | 12.04 | 12.145 | 12.125 | 11.725 | 12.25 | 0 | 1008.307 | 173.933 | 151.2461 | 83.18534 | 7.562303 | 7.562303 | 0.1890576 | 0.1890576 | 0.1890576 | 0.1890576 | 2240.306 | 987.7631 | 8414.88
2024-09-05 | 285.3795 | 1712.277 | 48.92857 | 0 | 1.6 | 1.602088 | 0 | 5.68 | 5.68 |  | 420 | 0 | 0.5668832 | 0 | 1939.813 | 245 | 219.2085 | 4.705966 | 5.034051 | 81 |  | 420 | 360 | 340 | 340 | 270 | 360 | 320 | 350 | 300 | 340 | 0 | 8.68 | 21.54 | 10.81 | 10.23 | 9.64 | 9.89 | 9.9 | 9.82 | 9.68 | 9.68 | 9.4375 | 6.9375 | 6.3125 | 7.1875 | 10.875 | 11.25 | 16.3125 | 11.9375 | 16 | 927 | 594.5 | 393.5 | 298 | 291 | 169 | 147 | 149.5 | 132.5 | 0 | 0 | 0 | 0 | 0 | 0 | 0 | 0 | 0 | 0 | 1.04 | 0.72 | 0.42 | 0.4 | 0.2 | 0.08 | 0.001 | 0.001 | 0.001 | 0.001 | 0 | 0 | 0 | 0 | 0 | 0 | 0 | 0 | 0 | 0 | 0 | 374.7792 | 97.37188 | 93.76551 | 90.15915 | 86.55278 | 72.12732 | 61.30822 | 54.09549 | 50.48912 | 50.48912 | 1209.226 |  | 11.82 | 11.86 | 11.84 | 11.86 | 11.88 | 11.92 | 11.92 | 11.93 | 11.87 | 11.88 | 0 | 767.6238 | 135.5151 | 79.05049 | 75.28618 | 37.64309 | 15.05724 | 0.1882154 | 0.1882154 | 0.1882154 | 0.1882154 | 608.6963 | 1031.138 | 7361.141
2024-09-06 | 148.815 | 3571.559 | 49.04167 | 1.82 | 1.57 | 1.697078 | 4.24 | 4.57 | 4.405 |  | 435 | 0 | 0.45738 | 0 | 4300.403 | 414 | 648.8041 | 15.64309 | 15.34644 | 69.01047 |  | 435 | 435 | 440 | 430 | 440 | 440 | 415 | 415 | 440 | 465 | 0 | 0 | 0 | 0 | 0 | 0 | 0 | 0 | 0 | 0 | 0 | 10.6875 | 10.8125 | 8.25 | 7.8125 | 11.4375 | 10.5 | 9.125 | 8.5 | 19 | 863.5 | 721 | 401.5 | 288.5 | 280 | 212.5 | 135 | 152.5 | 131 | 1208 | 997 | 744 | 565 | 537.5 | 496 | 382.5 | 368.5 | 333.5 | 0 | 0 | 0.64 | 0.48 | 0.36 | 0.32 | 0.04 | 0.001 | 0.001 | 0.001 | 0.001 | 0 | 0 | 0 | 0 | 0 | 0 | 0 | 0 | 0 | 0 | 0 | 319.2728 | 72.36851 | 68.75009 | 68.75009 | 68.75009 | 65.13166 | 61.51323 | 61.51323 | 54.27638 | 50.65796 | 2530.901 |  | 11.68 | 11.645 | 11.67 | 11.655 | 11.655 | 11.675 | 11.72 | 11.685 | 11.665 | 11.435 | 0 | 0 | 120.315 | 90.23622 | 67.67716 | 60.15748 | 7.519685 | 0.1879921 | 0.1879921 | 0.1879921 | 0.1879921 | 3303.1 | 890.9841 | 8425.614375
2024-09-07 | 155.8651 | 3740.762 | 47.73913 | 1.56 | 1.59 | 1.576095 | 4.48 | 4.59 | 4.535 |  | 295 | 1.174965 | 0.5742923 | 3 | 4024.192 | 280 | 628.3457 | 22.57217 | 19.86963 | 57.5582 |  | 295 | 340 | 370 | 375 | 385 | 365 | 375 | 335 | 330 | 325 | 0 | 7.7 | 16.33 | 11.19 | 9.44 | 9.29 | 9.28 | 9.26 | 9.19 | 9.21 | 9.1 | 11.625 | 9.6875 | 6.9375 | 6.1875 | 8 | 9.8125 | 12.1875 | 6 | 14.875 | 794.5 | 557.5 | 556.5 | 390.5 | 347.5 | 247 | 190 | 125.5 | 111.5 | 0 | 0 | 0 | 0 | 0 | 0 | 0 | 0 | 0 | 0 | 1.16 | 0.8 | 0.64 | 0.52 | 0.4 | 0.08 | 0.001 | 0.001 | 0.001 | 0.001 | 0 | 0 | 0 | 0 | 0 | 0 | 0 | 0 | 0 | 0 | 0 | 334.4509 | 87.02549 | 78.32294 | 73.10141 | 66.13937 | 66.13937 | 55.69631 | 45.25325 | 48.73427 | 45.25325 | 2551.494 |  | 11.39 | 11.41 | 11.425 | 11.39 | 11.345 | 11.31 | 11.295 | 11.31 | 11.34 | 11.39 | 0 | 866.7551 | 152.4293 | 121.9435 | 99.07907 | 76.21467 | 15.24293 | 0.1905367 | 0.1905367 | 0.1905367 | 0.1905367 | 2063.854 | 900.1166 | 7865.387
2024-09-08 | 153.1222 | 3674.933 | 48.375 | 1.29 | 1.09 | 1.191067 | 4.03 | 2.69 | 3.36 | 360 | 375 | 0 | 0.4937502 | 0 | 3044.82 | 324 | 539.5679 | 15.40247 | 17.97305 | 66.62448 | 360 | 375 | 355 | 375 | 360 | 395 | 400 | 380 | 355 | 365 | 375 | 0 | 0 | 0 | 0 | 0 | 0 | 0 | 0 | 0 | 0 | 0 | 12.3125 | 7.75 | 8.875 | 8 | 8.9375 | 12.4375 | 10.3125 | 7.9375 | 16.4375 | 755.5 | 656.5 | 523.5 | 406 | 301 | 241.5 | 188.5 | 132 | 110.5 | 0 | 0 | 0 | 0 | 0 | 0 | 0 | 0 | 0 | 0 | 0.76 | 1.6 | 0.52 | 0.32 | 0.28 | 0.04 | 0.001 | 0.001 | 0.001 | 0.001 | 0 | 0 | 0 | 0 | 0 | 0 | 0 | 0 | 0 | 0 | 0 | 403.4632 | 88.69233 | 81.59694 | 70.95386 | 67.40617 | 67.40617 | 63.85848 | 63.85848 | 42.57232 | 31.92924 | 2554.089 |  | 11.75 | 11.655 | 11.62 | 11.58 | 11.49 | 11.49 | 11.4 | 11.365 | 11.325 | 11.36 | 0 | 564.1941 | 302.8832 | 98.43703 | 60.57663 | 53.00455 | 7.572079 | 0.189302 | 0.189302 | 0.189302 | 0.189302 | 1418.308 | 981.7371 | 8360.398125
2024-09-09 | 136.7464 | 2687.067 | 49.95 | 1.23 | 1.67 | 1.454509 | 4.07 | 0 | 4.07 |  | 305 | 1.532197 | 0.5944769 | 3 | 2847.889 | 216 | 383.7665 | 13.20365 | 18.39012 | 68.40622 |  | 305 | 300 | 280 | 310 | 290 | 275 | 270 | 270 | 260 | 255 | 0 | 5.35 | 15.57 | 10.16 | 8.89 | 8.38 | 8.38 | 8.34 | 8.33 | 8.45 | 8.36 | 13.25 | 10.0625 | 7.875 | 9.5 | 10.375 | 8.9375 | 13.375 | 10.5625 | 20.8125 | 809 | 690.5 | 474 | 298 | 228 | 175 | 156 | 132.5 | 89 | 1029.5 | 882.5 | 695.5 | 563.5 | 504 | 476.5 | 385.5 | 358.5 | 253 | 0 | 0 | 0 | 0 | 0 | 0 | 0 | 0 | 0 | 0 | 0 | 0 | 0 | 0 | 0 | 0 | 0 | 0 | 0 | 0 | 0 | 0 | 0 | 0 | 0 | 0 | 0 | 0 | 0 | 0 | 0 | 0 | 1951.903 |  | 11.6 | 11.565 | 11.56 | 11.565 | 11.48 | 11.54 | 11.56 | 11.55 | 11.535 | 11.585 | 0 | 0 | 0 | 0 | 0 | 0 | 0 | 0 | 0 | 0 | 0 | 2458.439 | 0 | 8542.261
2024-09-10 | 125.7516 | 2722.522 | 49.58824 | 1.71 | 1.59 | 1.651017 | 3.39 | 3.47 | 3.43 |  | 300 | 0 | 0.5417917 | 0 | 3240.808 | 245 | 482.9101 | 10.85551 | 14.27093 | 74.87355 |  | 300 | 380 | 340 | 360 | 330 | 340 | 340 | 310 | 290 | 310 | 0 | 0 | 0 | 0 | 0 | 0 | 0 | 0 | 0 | 0 | 0 | 12 | 10.5 | 9.833333 | 11.66667 | 9.916667 | 11.25 | 10.08333 | 12.33333 | 18.83333 | 924 | 558.5 | 433 | 231 | 195.5 | 163.0605 | 124 | 94 | 75 | 0 | 0 | 0 | 0 | 0 | 0 | 0 | 0 | 0 | 0 | 1.92 | 0.44 | 0.32 | 0.04 | 0.04 | 0.001 | 0.001 | 0.001 | 0.001 | 0.001 | 0 | 0 | 0 | 0 | 0 | 0 | 0 | 0 | 0 | 0 | 0 | 367.706 | 88.24943 | 80.89532 | 77.21826 | 69.86414 | 69.86414 | 66.18708 | 55.1559 | 51.47884 | 51.47884 | 1961.708 |  | 11.3 | 11.2 | 11.19 | 11.22 | 11.29 | 11.38 | 11.45 | 11.41 | 11.47 | 11.5 | 0 | 1407.294 | 82.23877 | 59.81002 | 7.476252 | 7.476252 | 0.1869063 | 0.1869063 | 0.1869063 | 0.1869063 | 0.1869063 | 1192.964 | 978.0979 | 8032.599
2024-09-11 | 143.8971 | 3453.53 | 50.375 | 1.46 | 1.7 | 1.582463 | 3.14 | 4.22 | 3.68 |  | 430 | 0 | 0.4858977 | 0 | 4031.837 | 260 | 613.9877 | 12.83017 | 17.53672 | 69.63311 |  | 430 | 380 | 355 | 345 | 350 | 320 | 340 | 320 | 340 | 300 | 0 | 5.93 | 17.48 | 10.93 | 9.12 | 4.88 | 9.14 | 9.14 | 9 | 9.06 | 8.97 | 11.125 | 11 | 9.6875 | 7.375 | 12.625 | 8.9375 | 11.75 | 8.9375 | 17.8125 | 709 | 478.5 | 354.5 | 228 | 148 | 137 | 82.5 | 76.5 | 72 | 1186.5 | 831.5 | 726 | 601 | 455.5 | 375 | 269.5 | 224.5 | 195.5 | 0 | 1.24 | 0.64 | 0.4 | 0.28 | 0.08 | 0.001 | 0.001 | 0.001 | 0.001 | 0.001 | 0 | 0 | 0 | 0 | 0 | 0 | 0 | 0 | 0 | 0 | 0 | 442.647 | 109.1125 | 97.82498 | 90.29998 | 90.29998 | 86.53748 | 86.53748 | 75.24998 | 56.43749 | 52.67499 | 2543.859 |  | 11.585 | 11.505 | 11.45 | 11.38 | 11.3 | 11.27 | 11.515 | 11.25 | 11.265 | 11.29 | 0 | 901.1838 | 118.6074 | 74.12964 | 51.89075 | 14.82593 | 0.1853241 | 0.1853241 | 0.1853241 | 0.1853241 | 0.1853241 | 2253.472 | 1187.622 | 6195.320625
2024-09-12 | 127.1652 | 2214.794 | 47.83333 | 1.11 | 1.39 | 1.552508 | 3.99 | 4.11 | 4.05 |  | 360 | 0 | 0.4577962 | 0 | 2353.576 | 268 | 335.1695 | 11.77479 | 19.19849 | 69.02672 |  | 360 | 370 | 330 | 365 | 370 | 345 | 330 | 320 | 355 | 335 | 0 | 7.48 | 18.77 | 11.27 | 9.56 | 9.3 | 9.47 | 9.46 | 9.41 | 9.1 | 9.43 | 14.25 | 11.1875 | 12.75 | 13.6875 | 9.3125 | 9.8125 | 8.9375 | 8.25 | 15.6875 | 760.5 | 440 | 196.5 | 179 | 130.5 | 90 | 81 | 71.5 | 64.5 | 0 | 0 | 0 | 0 | 0 | 0 | 0 | 0 | 0 | 0 | 0.88 | 0.6 | 0.36 | 0.24 | 0.16 | 0.04 | 0.001 | 0.001 | 0.001 | 0.001 | 0 | 0 | 0 | 0 | 0 | 0 | 0 | 0 | 0 | 0 | 0 | 287.4817 | 66.32613 | 48.87188 | 45.38104 | 41.89019 | 38.39934 | 34.90849 | 34.90849 | 31.41764 | 27.92679 | 1513.533 |  | 11.53 | 11.545 | 11.585 | 11.44 | 11.43 | 11.47 | 11.71 | 11.665 | 11.64 | 11.61 | 0 | 656.9102 | 114.2128 | 68.52767 | 45.68512 | 30.45674 | 7.614186 | 0.1903547 | 0.1903547 | 0.1903547 | 0.1903547 | 1092.628 | 657.5117 | 6410.476875
2024-09-13 | 145.6573 | 3495.776 | 49.125 | 1.82 | 1.17 | 1.496036 | 5.06 | 3.71 | 4.385 |  | 370 | 1.206594 | 0.5226685 | 3 | 3719.651 | 215.2 | 562.0011 | 9.659341 | 16.91066 | 73.43 |  | 370 | 315 | 315 | 320 | 280 | 315 | 270 | 285 | 250 | 260 | 0 | 0 | 0 | 0 | 0 | 0 | 0 | 0 | 0 | 0 | 0 | 14.25 | 10.3125 | 11 | 12.3125 | 12.1875 | 10.1875 | 14.1875 | 13.625 | 21.6875 | 629.5 | 441.5 | 245.5 | 141.5 | 112 | 105 | 94 | 78 | 69 | 900.5 | 672.5 | 549.5 | 397 | 366.5 | 324 | 325.5 | 236 | 240 | 0 | 1.36 | 1.56 | 0.36 | 0.24 | 0.16 | 0.04 | 0.001 | 0.001 | 0.001 | 0.001 | 0 | 0 | 0 | 0 | 0 | 0 | 0 | 0 | 0 | 0 | 0 | 312.9459 | 65.2919 | 61.66457 | 54.40991 | 50.78259 | 47.15526 | 43.52793 | 36.27328 | 29.01862 | 25.39129 | 2484.617 |  | 11.63 | 11.64 | 11.655 | 11.655 | 11.61 | 11.64 | 11.64 | 11.595 | 11.61 | 11.6 | 0 | 1001.745 | 293.0105 | 67.61782 | 45.07854 | 30.05236 | 7.513091 | 0.1878273 | 0.1878273 | 0.1878273 | 0.1878273 | 1712.268 | 726.4613 | 6194.858
2024-09-14 | 141.1591 | 3387.817 | 49.95833 | 1.52 | 1.66 | 1.591503 | 3.1 | 3.83 | 3.465 |  | 270 | 1.214976 | 0.5775142 | 3 | 3929.715 | 366 | 496.3104 | 11.24483 | 17.46185 | 71.29332 |  | 270 | 290 | 345 | 365 | 415 | 410 | 410 | 415 | 370 | 395 | 0 | 5.99 | 14.98 | 9.05 | 8.85 | 8.71 | 8.85 | 9.1 | 9.14 | 9.34 | 9.84 | 12.6875 | 10.6875 | 11.3125 | 12.1875 | 13.0625 | 13.125 | 11.4375 | 13.5 | 20.9375 | 593.5 | 372.5 | 280 | 153.5 | 129.5 | 89 | 75 | 68 | 61.5 | 0 | 0 | 0 | 0 | 0 | 0 | 0 | 0 | 0 | 0 | 0.84 | 0.841 | 0.56 | 0.363 | 0.164 | 0.04 | 0.002 | 0.001 | 0.001 | 0.001 | 0 | 0 | 0 | 0 | 0 | 0 | 0 | 0 | 0 | 0 | 0 | 473.7477 | 107.7958 | 85.49323 | 74.34194 | 74.34194 | 63.19065 | 66.90775 | 59.47355 | 52.03936 | 44.60516 | 2466.854 |  | 11.1 | 11.16 | 11.195 | 11.21 | 11.24 | 11.23 | 11.24 | 11.255 | 11.26 | 11.255 | 0 | 613.249 | 156.5647 | 104.2523 | 67.57785 | 30.53104 | 7.446595 | 0.3723297 | 0.1861649 | 0.1861649 | 0.1861649 | 2452.082 | 1101.937 | 5730.511
2024-09-15 | 150.2203 | 3605.287 | 48.5 | 1.4 | 1.6 | 1.501593 | 3.48 | 3.66 | 3.57 |  | 390 | 0 | 0.5343573 | 0 | 3779.902 | 210 | 494.8754 | 11.18771 | 18.50024 | 70.31205 |  | 390 | 410 | 395 | 415 | 375 | 370 | 325 | 305 | 290 | 350 | 0 | 9.02 | 22 | 10.42 | 9.07 | 9.47 | 9.68 | 8.94 | 9.04 | 9.2 | 8.34 | 12.6875 | 11.375 | 7.6875 | 11.875 | 9.3125 | 11.9375 | 11.75 | 20.625 | 24 | 590.5 | 360.5 | 316 | 194.5 | 164.5 | 104.5 | 91.5 | 81.5 | 55.5 | 0 | 0 | 0 | 0 | 0 | 0 | 0 | 0 | 0 | 0 | 0.68 | 0.6 | 0.482 | 0.4 | 0.28 | 0.08 | 0.004 | 0.001 | 0.001 | 0.001 | 0 | 0 | 0 | 0 | 0 | 0 | 0 | 0 | 0 | 0 | 0 | 397.9819 | 89.02226 | 78.33959 | 64.09603 | 71.21781 | 56.97425 | 53.41336 | 53.41336 | 49.85247 | 42.73069 | 2514.591 |  | 11.55 | 11.55 | 11.52 | 11.495 | 11.475 | 11.44 | 11.385 | 11.34 | 11.32 | 11.33 | 0 | 504.1536 | 113.4346 | 91.12576 | 75.62303 | 52.93612 | 15.12461 | 0.7562303 | 0.1890576 | 0.1890576 | 0.1890576 | 2431.826 | 957.0417 | 5915.753
2024-09-16 | 146.0331 | 3504.795 | 48.5 | 1.41 | 1.76 | 1.586593 | 3.81 | 4.93 | 4.37 |  | 295 | 0 | 0.4981676 | 0 | 3882.546 | 308 | 472.4410106 | 8.025971 | 16.4097 | 75.56433 |  | 295 | 345 | 340 | 360 | 340 | 335 | 335 | 335 | 340 | 330 | 0 | 4.56 | 16.21 | 10.24 | 10.14 | 7.06 | 8.17 | 8.39 | 8.44 | 8.55 | 8.52 | 9.8125 | 8.1875 | 10.125 | 10.5625 | 7.9375 | 11.5 | 12.6875 | 16.875 | 19.875 | 602 | 475 | 305.5 | 199.5 | 156 | 107 | 77.5 | 60.5 | 57.5 | 945 | 778.5 | 673 | 480.5 | 369.5 | 331.5 | 215 | 194 | 179.5 | 0 | 0.92 | 0.92 | 0.684 | 0.563 | 0.4 | 0.321 | 0.08 | 0.001 | 0.001 | 0.001 | 0 | 0 | 0 | 0 | 0 | 0 | 0 | 0 | 0 | 0 | 0 | 509.6961 | 89.02226 | 83.68093 | 76.55914 | 71.21781 | 65.87647 | 53.41336 | 58.75469 | 58.75469 | 51.63291 | 2444.64 |  | 11.845 | 11.86 | 11.825 | 11.78 | 11.75 | 11.67 | 11.655 | 11.645 | 11.625 | 11.62 | 0 | 682.0901 | 173.933 | 129.3154 | 106.4394 | 75.62303 | 60.68748 | 15.12461 | 0.1890576 | 0.1890576 | 0.1890576 | 2165.497 | 1118.608 | 5256.155625
2024-09-17 | 148.08 | 3553.92 | 48.83333 | 1.88 | 1.69 | 1.786572 | 4.68 | 3.83 | 4.255 |  | 520 | 1.197116 | 0.5435002 | 3 | 4477.188 | 334 | 542.7334 | 11.01022 | 16.52637 | 72.46341 |  | 520 | 455 | 415 | 415 | 425 | 400 | 405 | 415 | 410 | 370 | 0 | 5.77 | 16.67 | 10.79 | 9.79 | 8.51 | 8.64 | 8.94 | 9.05 | 8.98 | 9 | 11.9375 | 10.125 | 12.8125 | 13.375 | 16.5625 | 12.75 | 14.5625 | 12.5 | 12.4375 | 571.5 | 415.5 | 226 | 171.5 | 133 | 100 | 77 | 71 | 70.5 | 0 | 0 | 0 | 0 | 0 | 0 | 0 | 0 | 0 | 0 | 1.08 | 0.882 | 0.48 | 0.4 | 0.321 | 0.162 | 0.008 | 0.001 | 0.001 | 0.001 | 0 | 0 | 0 | 0 | 0 | 0 | 0 | 0 | 0 | 0 | 0 | 352.5715 | 120.4737 | 124.0699 | 107.8869 | 89.90574 | 82.71328 | 61.1359 | 59.33779 | 53.94344 | 46.75098 | 2503.817 |  | 11.725 | 11.775 | 11.795 | 11.755 | 11.75 | 11.73 | 11.66 | 11.69 | 11.68 | 11.73 | 0 | 797.9428 | 166.1716 | 90.43351 | 75.36126 | 60.47741 | 30.52131 | 1.507225 | 0.1884032 | 0.1884032 | 0.1884032 | 2711.948 | 1098.789 | 5758.441875
2024-09-18 | 149.3074 | 3583.377 | 48.75 | 1.46 | 1.58 | 1.521577 | 3.77 | 4.69 | 4.23 |  | 410 | 0 | 0.5102163 | 0 | 3835.244 | 314 | 465.9956 | 13.38205 | 20.15894 | 66.45901 |  | 410 | 445 | 425 | 400 | 405 | 425 | 400 | 415 | 395 | 385 | 0 | 0 | 0 | 0 | 0 | 0 | 0 | 0 | 0 | 0 | 0 | 12.125 | 12.5 | 9.8125 | 12.375 | 13.5 | 14 | 11.125 | 11.1875 | 12 | 566.5 | 374 | 236.5 | 152 | 112 | 101 | 79.5 | 66.5 | 56 | 925 | 761.5 | 628 | 416 | 338.5 | 292.5 | 221 | 210.5 | 182 | 0 | 1.2 | 0.766 | 0.641 | 0.44 | 0.283 | 0.08 | 0.04 | 0.001 | 0.001 | 0.001 | 0 | 0 | 0 | 0 | 0 | 0 | 0 | 0 | 0 | 0 | 0 | 436.1122 | 89.68437 | 77.12856 | 66.36643 | 71.74749 | 59.19168 | 59.19168 | 48.42956 | 52.01693 | 48.42956 | 2517.96 |  | 11.87 | 11.795 | 11.705 | 11.67 | 11.63 | 11.615 | 11.605 | 11.585 | 11.6 | 11.555 | 0 | 887.3747 | 144.4424 | 120.8715 | 82.96954 | 53.3645 | 15.08537 | 7.542685 | 0.1885671 | 0.1885671 | 0.1885671 | 2057.511 | 1008.298 | 5347.828125
2024-09-19 | 141.9368 | 3406.483 | 50.65 | 2 | 1.7 | 1.851462 | 5.43 | 5.04 | 5.235 |  | 315 | 0 | 0.4806342 | 0 | 4690.23 | 278 | 566.0857 | 11.20339 | 18.69327 | 70.10334 |  | 315 | 340 | 345 | 340 | 355 | 320 | 300 | 335 | 335 | 325 | 0 | 0 | 0 | 0 | 0 | 0 | 0 | 0 | 0 | 0 | 0 | 12.1875 | 10.25 | 12.0625 | 14.625 | 13.5625 | 12.4375 | 15.5625 | 11.5 | 11.8125 | 652.5 | 503 | 284 | 215 | 136 | 101.5 | 84 | 70 | 64 | 0 | 0 | 0 | 0 | 0 | 0 | 0 | 0 | 0 | 0 | 0.88 | 0.921 | 0.64 | 0.523 | 0.4 | 0.121 | 0.008 | 0.001 | 0.001 | 0.001 | 0 | 0 | 0 | 0 | 0 | 0 | 0 | 0 | 0 | 0 | 0 | 617.2362 | 127.054 | 100.5054 | 108.0907 | 81.54211 | 75.85312 | 62.57883 | 62.57883 | 54.99351 | 54.99351 | 2531.259 |  | 11.405 | 11.495 | 11.535 | 11.48 | 11.55 | 11.55 | 11.55 | 11.525 | 11.56 | 11.52 | 0 | 637.6226 | 170.1691 | 118.25 | 96.63242 | 73.90625 | 22.35664 | 1.478125 | 0.1847656 | 0.1847656 | 0.1847656 | 3003.619 | 1345.426 | 6541.610625
2024-09-20 | 147.2495 | 3533.988 | 49.05556 | 1.76 | 2.01 | 1.986558 | 4.94 | 4.16 | 4.55 | 390 | 420 | 1.195993 | 0.5194732 | 3 | 4983.032 | 250 | 593.3755 | 12.09213 | 18.8216 | 69.08627 | 390 | 420 | 480 | 490 | 450 | 445 | 420 | 370 | 375 | 360 | 345 | 20.05 | 11.85 | 10.12 | 8.05 | 8.01 | 8.98 | 8.82 | 8.56 | 7.89 | 7.97 | 8.09 | 12.0625 | 9.125 | 11.6875 | 11.3125 | 11.3125 | 12.25 | 13.625 | 16.625 | 14.0625 | 769.5 | 462.5 | 327 | 194 | 152 | 107.5 | 79 | 66.5 | 59 | 1057.5 | 784 | 705.5 | 494.5 | 396 | 283 | 211 | 177 | 169 | 1.2 | 1.32 | 0.84 | 0.562 | 0.485 | 0.4 | 0.16 | 0.04 | 0.001 | 0.001 | 0.001 | 0 | 0 | 0 | 0 | 0 | 0 | 0 | 0 | 0 | 0 | 390.3823 | 369.0887 | 114.0271 | 95.92757 | 85.06785 | 72.39817 | 59.72849 | 54.29862 | 59.72849 | 54.29862 | 41.62895 | 2506.408 | 11.84 | 11.765 | 11.625 | 11.605 | 11.54 | 11.565 | 11.48 | 11.37 | 11.425 | 11.465 | 11.475 | 884.5396 | 972.9935 | 157.8903 | 105.6361 | 91.16286 | 75.18586 | 30.07435 | 7.518586 | 0.1879647 | 0.1879647 | 0.1879647 | 2064.553 | 1396.575 | 6519.545
2024-09-21 | 144.8502 | 3476.405 | 49.5 | 2.33 | 2.67 | 2.50153 | 5.9 | 5.73 | 5.815 | 415 | 420 | 0 | 0.4928068 | 0 | 6253.779 | 424 | 691.3206 | 10.96047 | 24.85921 | 64.18032 | 415 | 420 | 405 | 405 | 440 | 425 | 460 | 445 | 435 | 465 | 465 | 0 | 0 | 0 | 0 | 0 | 0 | 0 | 0 | 0 | 0 | 0 | 11.625 | 9.625 | 11.25 | 11.125 | 11.4375 | 11.3125 | 12.6875 | 15.125 | 18.875 | 764.5 | 500.5 | 297 | 202 | 163.5 | 111 | 85.5 | 73 | 64.5 | 0 | 0 | 0 | 0 | 0 | 0 | 0 | 0 | 0 | 1.56 | 1.6 | 0.888 | 0.683 | 0.44 | 0.241 | 0.08 | 0.02 | 0.001 | 0.001 | 0.001 | 0 | 0 | 0 | 0 | 0 | 0 | 0 | 0 | 0 | 0 | 489.0073 | 417.0944 | 84.35375 | 89.85508 | 78.85242 | 60.51465 | 60.51465 | 47.67821 | 53.17954 | 47.67821 | 47.67821 | 2498.452 | 11.445 | 11.66 | 11.685 | 11.62 | 11.59 | 11.575 | 11.575 | 11.54 | 11.47 | 11.205 | 11.49 | 1144.504 | 1173.85 | 166.1291 | 127.7772 | 82.31622 | 45.08684 | 14.96659 | 3.741646 | 0.1870823 | 0.1870823 | 0.1870823 | 2803.947 | 1476.406 | 6585.423
2024-09-22 | 146.3521 | 3512.45 | 49.54167 | 2.31 | 1.8 | 2.056528 | 5.72 | 4.16 | 4.94 | 255 | 315 | 0 | 0.468479 | 0 | 5200.943 | 270 | 577.945 | 13.65822 | 18.05154 | 75.29176 | 255 | 315 | 305 | 320 | 325 | 325 | 325 | 335 | 310 | 325 | 325 | 0 | 0 | 0 | 0 | 0 | 0 | 0 | 0 | 0 | 0 | 0 | 12 | 12.875 | 10.1875 | 8.375 | 10.375 | 11.4375 | 11.5 | 14.5 | 15.9375 | 830 | 561 | 309 | 239.5 | 214.5 | 125.5 | 103.5 | 72.5 | 69.5 | 0 | 0 | 0 | 0 | 0 | 0 | 0 | 0 | 0 | 1.2 | 1.24 | 0.685 | 0.52 | 0.44 | 0.286 | 0.08 | 0.04 | 0.002 | 0.001 | 0.001 | 0 | 0 | 0 | 0 | 0 | 0 | 0 | 0 | 0 | 0 | 396.0044 | 417.6047 | 126.6854 | 115.6693 | 123.0134 | 86.29297 | 67.93276 | 60.58868 | 49.57256 | 49.57256 | 42.22847 | 2527.114 | 11.89 | 11.91 | 11.855 | 11.795 | 11.805 | 11.79 | 11.76 | 11.77 | 11.725 | 11.73 | 11.7 | 879.9964 | 909.3296 | 128.0945 | 97.2396 | 82.27966 | 53.48178 | 14.95994 | 7.479969 | 0.3739985 | 0.1869992 | 0.1869992 | 2449.815 | 1535.165 | 7483.389375
2024-09-23 | 139.5161 | 3348.385 | 51.5 | 2.74 | 2.2 | 2.471413 | 6.13 | 5.16 | 5.645 | 250 | 365 | 1.175598 | 0.5020312 | 3 | 6306.782 | 260 | 692.6161 | 16.04001 | 18.25427 | 65.70571 | 250 | 365 | 325 | 295 | 315 | 300 | 290 | 260 | 235 | 265 | 275 | 0 | 0 | 0 | 0 | 0 | 0 | 0 | 0 | 0 | 0 | 0 | 11.9375 | 11 | 11.625 | 10.6875 | 11.9375 | 11.625 | 13.25 | 11.625 | 16.625 | 930.5 | 600 | 360 | 261 | 156 | 112.5 | 87 | 87 | 79.5 | 1314.5 | 994.5 | 814.5 | 647 | 453 | 361.5 | 240 | 237.5 | 206.5 | 1.12 | 0.84 | 0.888 | 0.683 | 0.521 | 0.44 | 0.16 | 0.08 | 0.002 | 0.001 | 0.001 | 0 | 0 | 0 | 0 | 0 | 0 | 0 | 0 | 0 | 0 | 396.3058 | 518.2461 | 122.4356 | 116.6054 | 122.4356 | 110.7751 | 91.34087 | 77.73691 | 64.13295 | 58.30269 | 58.30269 | 2550.435 | 11.695 | 11.715 | 11.64 | 11.605 | 11.58 | 11.575 | 11.56 | 11.57 | 11.545 | 11.535 | 11.535 | 803.8586 | 602.8939 | 162.523 | 125.0036 | 95.35414 | 80.52941 | 29.28342 | 14.64171 | 0.3660428 | 0.1830214 | 0.1830214 | 3699.74 | 1736.62 | 7991.23
2024-09-24 | 139.8336 | 3356.007 | 50.79167 | 2.82 | 2.13 | 2.475969 | 5.25 | 4.4 | 4.825 | 435 | 375 | 1.197135 | 0.532978 | 3 | 6204.738 | 330 | 742.9071 | 14.84392 | 19.18342 | 65.97265625 | 435 | 375 | 385 | 375 | 395 | 355 | 350 | 380 | 330 | 365 | 360 | 0 | 0 | 0 | 0 | 0 | 0 | 0 | 0 | 0 | 0 | 0 | 12.8125 | 9.6875 | 12.5 | 11 | 10.875 | 9.625 | 10.375 | 15.75 | 23.25 | 1020 | 554 | 358 | 195.5 | 174.5 | 111.5 | 88 | 83 | 74.5 | 0 | 0 | 0 | 0 | 0 | 0 | 0 | 0 | 0 | 1.08 | 0.96 | 0.844 | 0.721 | 0.6 | 0.526 | 0.323 | 0.08 | 0.001 | 0.001 | 0.001 | 0 | 0 | 0 | 0 | 0 | 0 | 0 | 0 | 0 | 0 | 425.6281 | 462.9639 | 114.2475 | 125.6723 | 108.5352 | 95.20629 | 76.16503 | 62.83615 | 57.12377 | 51.41139 | 51.41139 | 2505.003 | 11.71 | 11.64 | 11.63 | 11.58 | 11.465 | 11.505 | 11.465 | 11.435 | 11.46 | 11.46 | 11.47 | 781.3136 | 694.501 | 155.6984 | 133.0078 | 110.6861 | 97.03481 | 59.58601 | 14.75815 | 0.1844768 | 0.1844768 | 0.1844768 | 3416.195 | 1631.201 | 8156.015625
2024-09-25 | 140.3586 | 3368.605 | 51.29167 | 2.21 | 2.06 | 2.136424 | 6.29 | 4.38 | 5.335 | 410 | 400 | 0 | 0.5098619 | 0 | 5452.079 | 308 | 641.6262 | 12.69157 | 19.08109 | 68.22734 | 410 | 400 | 400 | 390 | 370 | 370 | 380 | 335 | 340 | 330 | 335 | 0 | 0 | 0 | 0 | 0 | 0 | 0 | 0 | 0 | 0 | 0 | 15.0625 | 10.4375 | 10.1875 | 11.8125 | 12 | 9.1875 | 9.6875 | 13.125 | 21.25 | 764 | 498.5 | 234 | 157.5 | 130 | 103.5 | 83 | 86 | 67.5 | 993 | 878.5 | 687 | 419 | 346.5 | 301.5 | 233.5 | 247.5 | 230.5 | 1.28 | 1.2 | 1.12 | 0.88 | 0.641 | 0.4 | 0.28 | 0.04 | 0.002 | 0.001 | 0.001 | 0 | 0 | 0 | 0 | 0 | 0 | 0 | 0 | 0 | 0 | 393.938 | 469.6953 | 110.1132 | 96.59056 | 102.386 | 83.06788 | 90.79512 | 77.27245 | 63.74977 | 57.95433 | 54.09071 | 2550.263 | 11.605 | 11.62 | 11.51 | 11.425 | 11.45 | 11.38 | 11.385 | 11.33 | 11.34 | 11.355 | 11.37 | 920.8543 | 863.3009 | 205.4656 | 161.4373 | 117.5924 | 73.38058 | 51.3664 | 7.338058 | 0.3669029 | 0.1834514 | 0.1834514 | 2409.409 | 1599.653 | 6842.487
2024-09-26 | 148.1389 | 3555.3328 | 49.33333 | 2.37 | 2.32 | 2.346027 | 5.16 | 6.21 | 5.685 | 435 | 415 | 0 | 0.488729 | 0 | 5968.887 | 284 | 717.6169296 | 12.26791 | 18.20955 | 69.52255 | 435 | 415 | 390 | 365 | 380 | 340 | 320 | 330 | 335 | 325 | 260 | 0 | 0 | 0 | 0 | 0 | 0 | 0 | 0 | 0 | 0 | 0 | 13.9375 | 12.0625 | 11 | 10.375 | 10.375 | 10.125 | 10.375 | 12.1875 | 16.25 | 701 | 666 | 223 | 158 | 124 | 118 | 109 | 104 | 90 | 859 | 559 | 413 | 214 | 128 | 126 | 96 | 105 | 96 | 0 | 0 | 0 | 0 | 0 | 0 | 0 | 0 | 0 | 0 | 0 | 0 | 0 | 0 | 0 | 0 | 0 | 0 | 0 | 0 | 0 | 551.0244 | 407.9011 | 114.9637 | 98.54033 | 85.76658 | 78.4673 | 72.99284 | 71.16802 | 67.51837 | 63.86873 | 56.56945 | 2543.139 | 11.645 | 11.555 | 11.53 | 11.505 | 11.5 | 11.47 | 11.41 | 11.43 | 11.375 | 11.4 | 11.415 | 0 | 0 | 0 | 0 | 0 | 0 | 0 | 0 | 0 | 0 | 0 | 5254.195 | 1668.781 | 7200.738
2024-09-27 | 150.4415 | 3610.596 | 49.66667 | 2.39 | 2.47 | 2.431013 | 5.38 | 5.6 | 5.49 | 400 | 430 | 1.149777 | 0.5156821 | 3 | 6343.005 | 326 | 694.0827 | 13.83502 | 19.24564 | 66.91934 | 400 | 430 | 365 | 375 | 360 | 340 | 355 | 335 | 325 | 335 | 320 | 0 | 0 | 0 | 0 | 0 | 0 | 0 | 0 | 0 | 0 | 0 | 13.8125 | 11.1875 | 11.6875 | 9.4375 | 10.4375 | 10.875 | 10.5625 | 12.9375 | 17.5 | 913.5 | 525.5 | 252 | 207 | 158.5 | 142 | 113.5 | 100.5 | 81.5 | 1244 | 1005 | 675.5 | 617 | 366 | 340.5 | 305.5 | 213.5 | 236 | 1.52 | 1.28 | 1 | 0.725 | 0.48 | 0.284 | 0.08 | 0.04 | 0.002 | 0.001 | 0.001 | 0 | 0 | 0 | 0 | 0 | 0 | 0 | 0 | 0 | 0 | 484.1764 | 419.1378 | 110.5657 | 97.66633 | 116.0939 | 97.66633 | 92.13805 | 92.13805 | 79.23872 | 68.18215 | 55.28283 | 2608.114 | 11.755 | 11.685 | 11.54 | 11.64 | 11.62 | 11.515 | 11.605 | 11.56 | 11.53 | 11.55 | 11.55 | 1113.174 | 937.4097 | 186.7496 | 135.3935 | 89.63981 | 53.03689 | 14.93997 | 7.469984 | 0.3734992 | 0.1867496 | 0.1867496 | 3110.65 | 1712.286 | 7782.465
2024-09-28 | 147.2979 | 3535.151 | 49.83333 | 2.71 | 1.56 | 2.136007 | 7.04 | 3.47 | 5.255 | 390 | 410 | 0 | 0.4957926 | 0 | 5483.5 | 318 | 772.7365 | 14.43543 | 19.87755 | 65.68701 | 390 | 410 | 415 | 430 | 400 | 395 | 385 | 370 | 375 | 335 | 310 | 0 | 0 | 0 | 0 | 0 | 0 | 0 | 0 | 0 | 0 | 0 | 14.25 | 11.875 | 9.3125 | 11.5 | 10.375 | 8.9375 | 10 | 13.5 | 17.0625 | 800.5 | 396.5 | 254 | 178 | 145 | 136 | 118 | 108.5 | 96.5 | 0 | 0 | 0 | 0 | 0 | 0 | 0 | 0 | 0 | 1.44 | 1.12 | 0.881 | 0.76 | 0.643 | 0.52 | 0.4 | 0.08 | 0.04 | 0.001 | 0.001 | 0 | 0 | 0 | 0 | 0 | 0 | 0 | 0 | 0 | 0 | 348.5689 | 421.1874 | 92.5886 | 98.14392 | 87.03329 | 74.07088 | 74.07088 | 61.10848 | 74.07088 | 66.66379 | 66.66379 | 2565.964 | 12.39 | 11.995 | 11.93 | 11.895 | 11.875 | 11.835 | 11.7 | 11.795 | 11.78 | 11.735 | 11.715 | 1052.701 | 818.7677 | 164.2324 | 141.676 | 119.8654 | 96.93624 | 74.56634 | 14.91327 | 7.456634 | 0.1864158 | 0.1864158 | 2219.639 | 1464.171 | 7022.469
2024-09-29 | 144.9306 | 3478.333 | 49.875 | 1.84 | 1.81 | 1.826005 | 4.8 | 3.88 | 4.34 | 370 | 390 | 0 | 0.4776442 | 0 | 4617.953 | 390 | 543.7461 | 10.13994 | 22.97136 | 66.8887 | 370 | 390 | 395 | 390 | 425 | 415 | 400 | 390 | 385 | 395 | 400 | 10.46 | 9.52 | 9.35 | 7.22 | 14.68 | 11.68 | 8.48 | 8.07 | 8.1 | 8.12 | 7.92 | 14.4375 | 11.625 | 10.9375 | 11.6875 | 11.75 | 13 | 10.75 | 10.25 | 12.5 | 873 | 491.5 | 306 | 204.5 | 159.5 | 123.5 | 123 | 113 | 84 | 0 | 0 | 0 | 0 | 0 | 0 | 0 | 0 | 0 | 1.08 | 1.32 | 0.96 | 0.721 | 0.485 | 0.322 | 0.04 | 0.016 | 0.004 | 0.001 | 0.001 | 0 | 0 | 0 | 0 | 0 | 0 | 0 | 0 | 0 | 0 | 1279.644 | 399.8886 | 88.9934 | 77.86922 | 70.45311 | 63.03699 | 70.45311 | 66.74505 | 66.74505 | 59.32893 | 55.62087 | 2527.601 | 11.905 | 11.87 | 11.85 | 11.825 | 11.805 | 11.79 | 11.755 | 11.76 | 11.75 | 11.725 | 11.725 | 789.1719 | 964.5434 | 178.879 | 134.3456 | 90.37114 | 59.99899 | 7.45329 | 2.981316 | 0.745329 | 0.1863323 | 0.1863323 | 1845.643 | 2298.778 | 7921.503
2024-09-30 | 146.4557 | 3514.937 | 49.45833 | 1.52 | 1.01 | 1.266022 | 4.27 | 3.21 | 3.74 | 425 | 390 | 1.188306 | 0.5026972 | 3 | 3196.2 | 0 | 382.56 | 10.81271 | 18.05327 | 71.13402 | 425 | 390 | 370 | 400 | 380 | 355 | 365 | 380 | 345 | 335 | 330 | 0 | 0 | 0 | 0 | 0 | 0 | 0 | 0 | 0 | 0 | 0 | 13.875 | 12.0625 | 12.6875 | 10.4375 | 14.4375 | 11.25 | 13.6875 | 13.625 | 23.25 | 848.5 | 607.5 | 367.5 | 242.5 | 149 | 136 | 111 | 90 | 88.5 | 1306 | 997 | 773 | 492.5 | 330.5 | 303.5 | 268 | 203.5 | 172.5 | 0.96 | 0.88 | 0.6 | 0.32 | 0.222 | 0.141 | 0.062 | 0.014 | 0.001 | 0.001 | 0.001 | 0 | 0 | 0 | 0 | 0 | 0 | 0 | 0 | 0 | 0 | 344.7596 | 308.8472 | 65.93528 | 62.27221 | 54.94607 | 54.94607 | 51.283 | 51.283 | 51.283 | 36.63071 | 32.96764 | 2522.563 | 11.86 | 11.785 | 11.765 | 11.745 | 11.735 | 11.635 | 11.72 | 11.655 | 11.655 | 11.625 | 11.59 | 704.6225 | 645.9039 | 112.2992 | 59.89291 | 41.55071 | 26.39031 | 11.60425 | 2.620315 | 0.1871653 | 0.1871653 | 0.1871653 | 1209.79 | 1115.154 | 8868.653
2024-10-01 | 149.3 | 3583.199 | 49.16667 | 1.41 | 1.23 | 1.321551 | 4.79 | 3.02 | 3.905 | 420 | 385 | 0 | 0 | 0 | 3372.133 | 0 | 586.87904 | 12.36754 | 20.55752 | 67.07494 | 420 | 385 | 405 | 370 | 395 | 370 | 360 | 345 | 330 | 345 | 335 | 0 | 0 | 0 | 0 | 0 | 0 | 0 | 0 | 0 | 0 | 0 | 14.375 | 11.25 | 8.375 | 11.5 | 12.25 | 11.875 | 13.75 | 23.5 | 25.9375 | 651 | 541.5 | 342.5 | 248.5 | 175 | 163.5 | 128.5 | 96.5 | 74 | 0 | 0 | 0 | 0 | 0 | 0 | 0 | 0 | 0 | 0.92 | 1 | 0.681 | 0.6 | 0.43 | 0.241 | 0.08 | 0.04 | 0.002 | 0.001 | 0.001 | 0 | 0 | 0 | 0 | 0 | 0 | 0 | 0 | 0 | 0 | 469.9955 | 413.0264 | 79.89924 | 72.63567 | 61.74032 | 58.10854 | 50.84497 | 54.47675 | 47.21319 | 47.21319 | 43.5814 | 2548.654 | 11.76 | 11.745 | 11.68 | 11.69 | 11.645 | 11.6 | 11.61 | 11.565 | 11.815 | 11.62 | 11.605 | 677.3536 | 736.2539 | 127.8542 | 112.6468 | 80.73024 | 45.24648 | 15.01958 | 7.50979 | 0.3754895 | 0.1877447 | 0.1877447 | 978.6194 | 1398.735 | 7959.9525
2024-10-02 | 148.6173 | 3566.814 | 49 | 1.55 | 1.53 | 1.541561 | 5.21 | 4.1 | 4.655 | 310 | 375 | 0 | 0 | 0 | 3896.34 | 0 | 581.3314975 | 8.574057 | 20.76471 | 70.66123 | 310 | 375 | 355 | 350 | 345 | 380 | 360 | 360 | 345 | 355 | 310 | 11.8 | 6.37 | 16.6 | 11.47 | 9.58 | 9.19 | 9.45 | 9.14 | 9.22 | 9.15 | 9.21 | 14.625 | 11.25 | 11.4375 | 10.625 | 10 | 12.1875 | 12 | 19.35625 | 24.375 | 459 | 340.5 | 265.5 | 220.5 | 166.5 | 140.5 | 113 | 72 | 62.5 | 1097.5 | 791 | 610.5 | 532 | 461.5 | 365.5 | 295.5 | 220.5 | 164 | 1.04 | 1.16 | 1 | 0.642 | 0.321 | 0.522 | 0.364 | 0.12 | 0.04 | 0.001 | 0.001 | 0 | 0 | 0 | 0 | 0 | 0 | 0 | 0 | 0 | 0 | 368.4842 | 403.9154 | 86.73551 | 70.4726 | 86.73551 | 65.05163 | 61.43765 | 56.01668 | 57.82367 | 50.59572 | 39.75378 | 2524.968 | 11.745 | 11.72 | 11.72 | 11.685 | 11.6 | 11.615 | 11.565 | 11.52 | 11.53 | 11.54 | 11.565 | 767.0487 | 855.5544 | 188.0745 | 120.7438 | 60.3719 | 98.17486 | 68.4591 | 22.56893 | 7.522978 | 0.1880745 | 0.1880745 | 1122.755 | 1347.022 | 6011.217
2024-10-03 | 150.1438 | 3557.158 | 49.625 | 1.7 | 1.74 | 1.721523 | 4.78 | 4.7 | 4.74 | 380 | 355 | 1.168475 | 0.39233 | 3 | 4419.92 | 326 | 641.8620375 | 8.249353 | 19.22669 | 72.52396 | 380 | 355 | 380 | 375 | 340 | 365 | 360 | 340 | 340 | 350 | 330 | 0 | 6.3 | 16.17 | 11.18 | 9.28 | 9.06 | 9.33 | 9.2 | 9.2 | 9.27 | 9.03 | 12.875 | 11.625 | 13.1875 | 12.1875 | 12.6875 | 14.625 | 17.0625 | 13.1875 | 21.625 | 742.5 | 520.5 | 384.5 | 223 | 176.5 | 134.5 | 114 | 100.5 | 71.5 | 0 | 0 | 0 | 0 | 0 | 0 | 0 | 0 | 0 | 1 | 1.08 | 0.845 | 0.561 | 0.482 | 0.321 | 0.12 | 0.04 | 0.006 | 0.001 | 0.001 | 0 | 0 | 0 | 0 | 0 | 0 | 0 | 0 | 0 | 0 | 440.2794 | 353.6671 | 80.98255 | 75.46101 | 64.41793 | 58.8964 | 60.73691 | 55.21537 | 58.8964 | 51.53435 | 46.01281 | 2565.177 | 11.73 | 11.518 | 11.695 | 11.66 | 11.67 | 11.64 | 11.665 | 11.615 | 11.61 | 11.57 | 11.635 | 732.6779 | 791.2922 | 157.8738 | 104.8132 | 90.05344 | 59.97335 | 22.41994 | 7.473315 | 1.120997 | 0.1868329 | 0.1868329 | 1806.645 | 1346.1 | 8267.602
2024-10-04 | 147.6467 | 3543.52 | 49.375 | 1.47 | 1.58 | 1.526538 | 3.73 | 4.92 | 4.325 | 325 | 375 | 1.18161 | 0.5890708 | 3 | 3875.739 | 356 | 583.9487825 | 7.702285 | 17.88791 | 74.4098 | 325 | 375 | 360 | 365 | 420 | 375 | 380 | 360 | 390 | 380 | 395 | 0 | 0 | 8.69 | 8.72 | 8.71 | 8.84 | 8.55 | 8.34 | 8.61 | 8.6 | 8.38 | 14.625 | 11.875 | 12.6875 | 12.85714 | 13.75 | 17.9375 | 15.125 | 21.75 | 20.3125 | 788.5 | 470.5 | 251.5 | 197.5 | 121 | 105 | 90.5 | 63.5 | 67.5 | 1090.5 | 848 | 619 | 393 | 299.5 | 220 | 228 | 181 | 189.5 | 1.08 | 1.32 | 0.966 | 0.64 | 0.563 | 0.44 | 0.361 | 0.08 | 0.04 | 0.001 | 0.001 | 0 | 0 | 0 | 0 | 0 | 0 | 0 | 0 | 0 | 0 | 322.4219 | 372.5764 | 78.56347 | 65.77407 | 60.2929 | 56.63878 | 52.98467 | 56.63878 | 52.98467 | 51.15761 | 47.50349 | 2536.35 | 11.745 | 11.815 | 11.805 | 11.76 | 11.735 | 11.695 | 11.695 | 11.66 | 11.585 | 11.6 | 11.585 | 793.4028 | 969.7145 | 180.9619 | 119.892 | 105.4675 | 82.42573 | 67.62657 | 14.9865 | 7.493248 | 0.1873312 | 0.1873312 | 946.1285 | 1217.537 | 7781.94
2024-10-05 | 143.3662 | 2855.378 | 49.47619 | 1.36 | 1.55 | 1.456532 | 4.38 | 4.64 | 4.51 | 565 | 485 | 0 | 0.490297 | 0 | 2988.728 | 338 | 441.168906 | 13.71202 | 15.75607 | 70.53191 | 565 | 485 | 455 | 425 | 445 | 425 | 410 | 400 | 400 | 385 | 365 | 0 | 8.68 | 21.54 | 10.81 | 10.23 | 9.64 | 9.89 | 9.9 | 9.82 | 9.68 | 9.68 | 13.625 | 11.625 | 11.5 | 13.625 | 10.6875 | 13.1875 | 12.1875 | 20.125 | 21.875 | 669 | 508.5 | 334 | 268.5 | 215.5 | 163 | 104.5 | 76.5 | 58.5 | 0 | 0 | 0 | 0 | 0 | 0 | 0 | 0 | 0 | 1 | 1.16 | 1.21 | 0.883 | 0.44 | 0.201 | 0.04 | 0.002 | 0.001 | 0.001 | 0.001 | 0 | 0 | 0 | 0 | 0 | 0 | 0 | 0 | 0 | 0 | 402.4305 | 294.6366 | 53.14239 | 64.13736 | 62.30487 | 38.48242 | 34.81743 | 32.98493 | 40.31491 | 34.81743 | 31.15243 | 2049.79 | 11.325 | 11.33 | 11.365 | 11.395 | 11.35 | 11.375 | 11.395 | 11.45 | 11.465 | 11.455 | 11.51 | 733.8423 | 851.257 | 226.427 | 165.2356 | 82.3371 | 37.61308 | 7.485191 | 0.3742595 | 0.1871298 | 0.1871298 | 0.1871298 | 439.7471 | 1089.221 | 7923.185
2024-10-06 | 152.5897 | 3662.154 | 49.625 | 1.21 | 1.27 | 1.241523 | 3.19 | 3.5 | 3.345 | 455 | 445 | 1.513299 | 0.6720109 | 4 | 3281.631 | 312 | 462.56546 | 9.1853 | 17.86921 | 72.94549 | 455 | 445 | 400 | 395 | 395 | 400 | 410 | 390 | 400 | 390 | 385 | 13.85 | 10.02 | 8.31 | 8.35 | 8.48 | 8.29 | 8.29 | 8.31 | 8.63 | 8.57 | 8.46 | 12.875 | 11.875 | 11.1875 | 11.25 | 11.0625 | 14.75 | 12.625 | 17.75 | 25.875 | 490.5 | 345 | 223.5 | 178.5 | 135 | 116.5 | 71.5 | 66.5 | 78.5 | 0 | 0 | 0 | 0 | 0 | 0 | 0 | 0 | 0 | 1.04 | 1 | 0.925 | 0.683 | 0.488 | 0.24 | 0.08 | 0.04 | 0.008 | 0.002 | 0.001 | 0 | 0 | 0 | 0 | 0 | 0 | 0 | 0 | 0 | 0 | 303.1432 | 281.4901 | 71.77998 | 57.05589 | 53.37486 | 49.69384 | 57.05589 | 46.01281 | 46.01281 | 40.49127 | 31.28871 | 2639.989 | 11.65 | 11.505 | 11.515 | 12.1 | 11.385 | 11.345 | 11.295 | 11.255 | 11.235 | 11.24 | 11.175 | 761.9851 | 732.6779 | 172.8204 | 127.6069 | 91.17444 | 44.83989 | 14.94663 | 7.473315 | 1.494663 | 0.3736657 | 0.1868329 | 860.0289 | 1037.399 | 5672.897
2024-10-07 | 143.3463 | 3440.311 | 49.56522 | 1.21 | 1.27 | 1.241526 | 3.39 | 0 | 3.39 | 535 | 530 | 0 | 0.5760543 | 0 | 3077.45 | 344 | 408.995928 | 5.143704 | 15.2094 | 79.64689 | 535 | 530 | 510 | 505 | 480 | 470 | 455 | 440 | 420 | 410 | 375 | 0 | 7.7 | 16.33 | 11.19 | 9.44 | 9.29 | 9.28 | 9.26 | 9.19 | 9.21 | 9.1 | 13.4375 | 7.375 | 10.75 | 9.875 | 11.9375 | 15.8125 | 13.875 | 18.75 | 21.875 | 513.5 | 342.5 | 245 | 157 | 106.5 | 98 | 83 | 83.5 | 69 | 966 | 768.5 | 595 | 480 | 311 | 263.5 | 232.5 | 210.5 | 206.5 | 0.8 | 0.92 | 0.688 | 0.603 | 0.52 | 0.364 | 0.281 | 0.08 | 0.001 | 0.001 | 0.001 | 0 | 0 | 0 | 0 | 0 | 0 | 0 | 0 | 0 | 0 | 280.9972 | 252.177 | 67.97971 | 56.95597 | 53.28139 | 47.76952 | 47.76952 | 45.93223 | 44.09494 | 40.42037 | 27.55934 | 2475.716 | 10.925 | 11.125 | 10.675 | 10.645 | 10.63 | 11.18 | 11.175 | 11.195 | 11.165 | 11.14 | 11.155 | 586.5169 | 674.4944 | 128.6231 | 112.7322 | 97.21517 | 68.05062 | 52.53358 | 14.95618 | 0.1869522 | 0.1869522 | 0.1869522 | 929.4903 | 964.9371 | 5267.742
2024-10-08 | 149.5192 | 3588.462 | 49.79167 | 1.01 | 1.52 | 1.266513 | 3.27 | 4.08 | 3.675 | 600 | 565 | 1.536858 | 0.7013259 | 4 | 3296.369 | 456 | 403.420608 | 5.769831 | 18.00399 | 76.22618 | 600 | 565 | 525 | 535 | 510 | 495 | 480 | 485 | 445 | 475 | 425 | 9.29 | 8.77 | 8.65 | 8.66 | 8.69 | 8.21 | 8.49 | 8.58 | 8.59 | 8.61 | 8.5 | 14.0625 | 11.625 | 8.8125 | 10.875 | 13.4375 | 10.25 | 12.6875 | 14.75 | 20.0625 | 489.5 | 315 | 193 | 145 | 112.5 | 109 | 98 | 69 | 79.5 | 1021 | 775 | 615.5 | 339.5 | 307.5 | 291.5 | 249.5 | 232.5 | 215.5 | 0.88 | 0.96 | 0.844 | 0.725 | 0.521 | 0.366 | 0.24 | 0.08 | 0.04 | 0.001 | 0.001 | 0 | 0 | 0 | 0 | 0 | 0 | 0 | 0 | 0 | 0 | 319.1323 | 268.3612 | 61.03405 | 57.33502 | 51.78647 | 46.23792 | 49.93695 | 42.53888 | 40.68937 | 35.14082 | 25.89323 | 2599.605 | 11.465 | 11.445 | 11.335 | 11.295 | 11.245 | 11.18 | 11.635 | 11.08 | 11.055 | 11.025 | 11.025 | 643.6057 | 702.1153 | 157.4055 | 135.2121 | 97.16618 | 68.25877 | 44.75985 | 14.91995 | 7.459975 | 0.1864994 | 0.1864994 | 1018.218 | 998.0862 | 5178.596
2024-10-09 | 139.5942 | 3350.261 | 49.56522 | 1.45 | 1.75 | 1.600509 | 4.53 | 3.19 | 3.86 | 685 | 730 | 0 | 0.6256684 | 0 | 3863.44 | 480 | 422.429385 | 5.148842 | 15.01444 | 79.83672 | 685 | 730 | 740 | 750 | 745 | 670 | 680 | 670 | 590 | 565 | 515 | 8.87 | 8.44 | 8.65 | 8.61 | 8.59 | 8.36 | 8.74 | 8.74 | 8.72 | 8.49 | 8.63 | 15 | 12.8125 | 12.6875 | 12 | 11.5625 | 12.875 | 11.625 | 12.375 | 17.5 | 562.5 | 348.5 | 175.5 | 128.5 | 100 | 80.5 | 94 | 79.5 | 76.5 | 1025.5 | 768 | 486.5 | 353 | 249 | 223 | 212 | 201 | 194 | 1.16 | 1.36 | 0.56 | 0.32 | 0.16 | 0.04 | 0.02 | 0.002 | 0.001 | 0.001 | 0.001 | 0 | 0 | 0 | 0 | 0 | 0 | 0 | 0 | 0 | 0 | 432.3034 | 374.6629 | 51.4441 | 60.63055 | 45.93223 | 58.79326 | 56.95597 | 58.79326 | 44.09494 | 56.95597 | 40.42037 | 2413.115 | 11.69 | 11.725 | 11.575 | 11.575 | 11.575 | 11.55 | 11.45 | 11.495 | 11.39 | 11.38 | 11.41 | 850.4494 | 997.0787 | 104.6933 | 59.82472 | 29.91236 | 7.47809 | 3.739045 | 0.3739045 | 0.1869522 | 0.1869522 | 0.1869522 | 1385.806 | 1280.987 | 5681.225
2024-10-10 | 156.1591 | 3643.712 | 48.41667 | 1.81 | 1.69 | 1.751065 | 4.61 | 3.91 | 4.26 | 535 | 690 | 1.576167 | 0.722489 | 4 | 4443.857 | 560 | 520.2493895 | 9.20707 | 17.8587 | 72.93423 | 535 | 690 | 650 | 675 | 725 | 725 | 720 | 750 | 720 | 740 | 730 | 9 | 8.69 | 8.76 | 8.76 | 8.83 | 8.65 | 8.68 | 8.88 | 8.75 | 8.77 | 8.69 | 14.8125 | 11.75 | 11.6875 | 11.625 | 11.125 | 12.4375 | 14 | 14.5 | 20.5 | 666 | 353 | 212.5 | 181.5 | 118.5 | 113 | 99.5 | 87.5 | 73.5 | 0 | 0 | 0 | 0 | 0 | 0 | 0 | 0 | 0 | 1.24 | 1.4 | 0.64 | 0.48 | 0.36 | 0.24 | 0.2 | 0.04 | 0.007 | 0.001 | 0.001 | 0 | 0 | 0 | 0 | 0 | 0 | 0 | 0 | 0 | 0 | 348.244 | 285.5601 | 55.05738 | 53.28133 | 60.38551 | 53.28133 | 60.38551 | 56.83342 | 53.28133 | 51.50529 | 47.9532 | 2536.258 | 11.405 | 11.555 | 11.52 | 11.555 | 11.515 | 11.52 | 11.575 | 11.57 | 11.535 | 11.51 | 11.55 | 920.1314 | 1038.858 | 121.1012 | 90.82588 | 68.11941 | 45.41294 | 37.84411 | 7.568823 | 1.324544 | 0.1892206 | 0.1892206 | 1589.656 | 1125.768 | 6502.157
2024-10-11 | 150.0426 | 3601.023 | 50.34783 | 1.45 | 2.02 | 1.735986 | 4.17 | 4.68 | 4.425 | 525 | 520 | 0 | 0.6529212 | 0 | 4608.242 | 502 | 570.7257 | 10.07396 | 17.68339 | 72.24266 | 525 | 520 | 550 | 505 | 520 | 500 | 520 | 525 | 555 | 590 | 525 | 0 | 5.93 | 17.48 | 10.93 | 9.12 | 4.88 | 9.14 | 9.14 | 9 | 9.06 | 8.97 | 12.75 | 12.5625 | 9.0625 | 11.4375 | 8.9375 | 10.0625 | 14.75 | 15.25 | 19.9375 | 556 | 365 | 198 | 153 | 122 | 95 | 92 | 71.5 | 72.5 | 1019 | 797 | 547 | 342.5 | 332.5 | 258 | 169.5 | 165 | 159.5 | 1.665 | 1.443 | 1.052 | 0.736 | 0.425 | 0.208 | 0.101 | 0.045 | 0.022 | 0.001 | 0.001 | 5.532 | 2.574 | 1.895 | 1.382 | 1.015 | 0.867 | 0.578 | 0.426 | 0.186 | 0.101 | 412.8109 | 287.4933 | 71.43102 | 65.79173 | 60.15244 | 58.27268 | 46.99409 | 43.23457 | 48.87386 | 48.87386 | 41.3548 | 2653.03 | 11.585 | 11.56 | 11.505 | 11.515 | 11.48 | 11.465 | 11.46 | 11.445 | 11.485 | 11.495 | 11.425 | 1210.417 | 1049.028 | 195.0188 | 136.439 | 78.78613 | 38.55886 | 18.72329 | 8.34206 | 4.078341 | 0.1853791 | 0.1853791 | 1295.461 | 1185.283 | 5395.234
2024-10-12 | 147.0667 | 3529.602 | 49.20833 | 1.71 | 1.81 | 1.76258 | 4.29 | 4.2 | 4.245 | 505 | 425 | 0 | 0.5983052 | 0 | 4435.651 | 494 | 553.644663 | 10.53639 | 12.17576 | 77.28786 | 505 | 425 | 430 | 435 | 400 | 415 | 400 | 370 | 495 | 500 | 365 | 18.22 | 12.1 | 8.54 | 8.72 | 8.73 | 8.58 | 8.63 | 8.77 | 8.74 | 8.78 | 8.82 | 13.3125 | 12.8125 | 11.125 | 11.1875 | 8.5625 | 10.125 | 14.8125 | 11.25 | 16.875 | 704.5 | 323 | 244 | 147 | 110 | 89 | 76.5 | 58.5 | 56 | 0 | 0 | 0 | 0 | 0 | 0 | 0 | 0 | 0 | 1.348 | 1.444 | 0.889 | 0.665 | 0.177 | 0.141 | 0.047 | 0.008 | 0.002 | 0.001 | 0.001 | 2.464 | 2.803 | 2.266 | 1.589 | 0.975 | 0.653 | 0.571 | 0.431 | 0.178 | 0.088 | 299.4553 | 385.014 | 78.17923 | 70.90674 | 59.99801 | 54.54365 | 59.99801 | 56.36177 | 59.99801 | 56.36177 | 47.27116 | 2512.882 | 11.135 | 11.255 | 11.32 | 11.32 | 11.3 | 11.26 | 11.205 | 11.14 | 11.12 | 11.155 | 11.235 | 992.0337 | 1062.683 | 166.8317 | 124.7953 | 33.2162 | 26.46037 | 8.820122 | 1.501297 | 0.3753243 | 0.1876622 | 0.1876622 | 1459.231 | 1228.088 | 5726.137
2024-10-13 | 153.6163 | 3602.301 | 49.25 | 2.16 | 2.23 | 2.202213 | 4.12 | 5.26 | 4.69 | 755 | 700 | 1.55548 | 0.6736784 | 4 | 5663.108 | 562 | 552.8838735 | 6.521217 | 9.886491 | 83.59229 | 755 | 700 | 675 | 695 | 665 | 610 | 550 | 570 | 560 | 575 | 550 | 0 | 0 | 0 | 0 | 0 | 0 | 0 | 0 | 0 | 0 | 0 | 14 | 12 | 13.75 | 13.0625 | 12.6875 | 14.625 | 13.625 | 10.9375 | 21.5 | 802.5 | 393.5 | 215.5 | 167.5 | 135 | 77.5 | 74 | 59.5 | 38.5 | 0 | 0 | 0 | 0 | 0 | 0 | 0 | 0 | 0 | 2.048 | 1.935 | 1.014 | 0.447 | 0.155 | 0.115 | 0.109 | 0.074 | 0.027 | 0.01 | 0.006 | 3.044 | 2.85 | 2.247 | 1.614 | 0.982 | 0.822 | 0.517 | 0.29 | 0.111 | 0.1 | 478.2888 | 349.7933 | 76.45482 | 69.17341 | 65.53271 | 58.2513 | 50.96988 | 54.61059 | 58.2513 | 50.96988 | 43.68847 | 2563.13 | 11.455 | 11.285 | 11.195 | 11.24 | 11.245 | 11.245 | 11.24 | 11.32 | 11.285 | 11.255 | 11.265 | 1506.521 | 1423.398 | 190.2056 | 83.84805 | 29.07483 | 21.57164 | 20.44617 | 13.88088 | 5.064647 | 1.875795 | 1.125477 | 1796.474 | 1355.984 | 6742.486875
2024-10-14 | 128.8656 | 3092.774 | 48.75 | 2.73 | 2.13 | 2.431577 | 5.68 | 4.3 | 4.99 | 525 | 680 | 1.379007 | 0.7177306 | 3 | 5289.843 | 508.2 | 489.4826625 | 4.913156 | 10.20674 | 84.88011 | 525 | 680 | 660 | 700 | 665 | 660 | 640 | 665 | 680 | 675 | 625 | 0 | 5.99 | 14.98 | 9.05 | 8.85 | 8.71 | 8.85 | 9.1 | 9.14 | 9.34 | 9.84 | 13.6875 | 9.75 | 10.3125 | 9.6875 | 11.875 | 11.3125 | 15.4375 | 16.75 | 23.5 | 786.5 | 439 | 225 | 166 | 140.5 | 88.5 | 74.5 | 62.5 | 55 | 1263.5 | 923.5 | 617 | 431 | 383.5 | 263.5 | 227.5 | 192.5 | 181 | 1.401 | 1.416 | 0.563 | 0.532 | 0.122 | 0.092 | 0.02 | 0.019 | 0.011 | 0.001 | 0.001 | 2.456 | 2.476 | 2.04 | 1.997 | 1.3 | 1.241 | 0.783 | 0.422 | 0.271 | 0.114 | 316.5331 | 386.8737 | 66.36643 | 62.77906 | 53.81062 | 59.19168 | 55.60431 | 53.81062 | 52.01693 | 50.22325 | 46.63587 | 2174.068 | 11.605 | 11.675 | 11.695 | 11.695 | 11.68 | 11.675 | 11.67 | 11.615 | 11.605 | 11.57 | 11.62 | 1036.01 | 1047.102 | 106.1633 | 100.3177 | 23.00519 | 17.34818 | 3.771343 | 3.582776 | 2.074238 | 0.1885671 | 0.1885671 | 2457.495 | 1203.846 | 6408.907
2024-10-15 | 132.1793 | 1715.026 | 45.92857 | 2.21 | 2.75 | 2.482943 | 4.01 | 5.88 | 4.945 | 545 | 530 | 0 | 0.6956009 | 0 | 2751.445 | 0 | 265.95324 | 7.699615 | 10.91179 | 81.38859 | 545 | 530 | 485 | 490 | 525 | 535 | 520 | 520 | 540 | 515 | 445 | 18.22 | 12.01 | 8.64 | 8.75 | 8.77 | 8.75 | 8.49 | 8.57 | 8.69 | 8.67 | 8.74 | 14.1875 | 14.75 | 10.625 | 13.625 | 12.4375 | 15.3125 | 16.875 | 16.375 | 19.1875 | 536 | 523 | 234 | 127 | 97 | 86 | 71 | 59 | 58 | 0 | 0 | 0 | 0 | 0 | 0 | 0 | 0 | 0 | 1.349 | 1.474 | 0.71 | 0.561 | 0.289 | 0.207 | 0.011 | 0.009 | 0.008 | 0.004 | 0.002 | 1.864 | 2.211 | 1.677 | 1.59 | 0.964 | 0.588 | 0.348 | 0.216 | 0.185 | 0.135 | 323.0675 | 251.9926 | 77.43927 | 60.96283 | 54.37226 | 51.07697 | 51.07697 | 49.42932 | 47.78168 | 46.13404 | 41.1911 | 1106.825 | 11.615 | 11.65 | 11.66 | 11.59 | 11.6 | 11.575 | 11.59 | 11.585 | 11.57 | 11.55 | 11.55 | 1026.172 | 1121.258 | 137.7231 | 108.8206 | 56.05911 | 40.15306 | 2.133738 | 1.745785 | 1.551809 | 0.7759046 | 0.3879523 | -14.23555 | 1054.525 | 6460.632
2024-10-16 | 131.9165 | 3165.997 | 49.625 | 3.12 | 2.88 | 3.007106 | 8.1 | 6.06 | 7.08 | 425 | 475 | 3.50091 | 0.8633033 | 8 | 6871.598 | 406 | 571.28 | 9.041943 | 13.8909 | 77.06716 | 425 | 475 | 465 | 500 | 450 | 445 | 505 | 425 | 425 | 455 | 445 | 17.76 | 13.24 | 8.71 | 8.64 | 8.65 | 8.81 | 8.82 | 8.77 | 8.75 | 8.84 | 8.92 | 13 | 11.9375 | 13.75 | 12 | 15.4375 | 12.625 | 14.9375 | 15.0625 | 20.625 | 626.5 | 485 | 260.5 | 151.5 | 96.5 | 91 | 73.5 | 61.5 | 52.5 | 1088 | 919.5 | 664.5 | 445 | 312 | 306.5 | 249 | 189 | 162 | 1.907 | 1.624 | 0.767 | 0.694 | 0.289 | 0.18 | 0.059 | 0.049 | 0.023 | 0.009 | 0.008 | 3.774 | 3.204 | 2.432 | 2.294 | 1.394 | 0.838 | 0.529 | 0.457 | 0.257 | 0.15 | 627.9395 | 461.9325 | 93.86613 | 75.46101 | 68.09896 | 64.41793 | 57.05589 | 55.21537 | 51.53435 | 49.69384 | 47.85332 | 2279.72 | 11.815 | 11.76 | 11.655 | 11.665 | 11.63 | 11.64 | 11.625 | 11.63 | 11.625 | 11.575 | 11.6 | 1397.217 | 1189.869 | 143.3008 | 129.662 | 53.9947 | 33.62992 | 11.02314 | 9.154811 | 4.297156 | 1.681496 | 1.494663 | 3310.105 | 1653.069 | 6395.328
2024-10-17 | 147.9371 | 1134.185 | 46.7 | 0 | 2.84 | 2.841141 | 0 | 4.68 | 4.68 | 630 | 520 | 0 | 0.8466849 | 0 | 2131.629 | 0 | 187.568 | 2.341132 | 4.861263 | 84.71 | 630 | 520 | 480 | 440 | 400 | 400 | 400 | 450 | 380 | 400 | 370 | 0 | 5.77 | 16.67 | 10.79 | 9.79 | 8.51 | 8.64 | 8.94 | 9.05 | 8.98 | 9 | 13.3125 | 10.3125 | 11.375 | 12 | 12.4375 | 11.4375 | 10.375 | 10.75 | 14.5 | 542 | 426.5 | 199 | 142.5 | 112.5 | 111.5 | 76 | 69 | 60.5 | 0 | 0 | 0 | 0 | 0 | 0 | 0 | 0 | 0 | 1.625 | 1.732 | 0.403 | 0.203 | 0.13 | 0.076 | 0.044 | 0.021 | 0.001 | 0.001 | 0.001 | 2.809 | 3.265 | 1.868 | 1.499 | 0.69 | 0.212 | 0.1 | 0.08 | 0.02 | 0.01 | 555.6665 | 429.9801 | 148.4423 | 106.2712 | 79.28171 | 69.16064 | 64.1001 | 60.72642 | 57.35273 | 52.29219 | 45.54481 | 749.9706 | 12.08 | 11.96 | 11.9 | 11.88 | 11.83 | 11.86 | 11.86 | 11.78 | 11.82 | 11.86 | 11.86 | 1226.87 | 1307.655 | 77.58728 | 39.08243 | 25.02815 | 14.63184 | 8.471068 | 4.04301 | 0.1925243 | 0.1925243 | 0.1925243 | -760.6668 | 1668.819 | 5270.667
2024-10-18 | 144.5291 | 3468.699 | 49.66667 | 2.79 | 3.21 | 3.001013 | 5.13 | 6.68 | 5.905 | 705 | 705 | 0 | 0.7955219 | 0 | 7522.52 | 408 | 827.1978 | 10.95725 | 16.602 | 72.44075 | 705 | 705 | 685 | 615 | 605 | 555 | 540 | 550 | 515 | 490 | 450 | 0 | 0 | 0 | 0 | 0 | 0 | 0 | 0 | 0 | 0 | 0 | 12 | 12.875 | 12.4375 | 11.875 | 13 | 11.75 | 12.8125 | 12.125 | 20.25 | 763 | 432.5 | 272 | 127 | 109.5 | 87 | 66 | 55.5 | 46.5 | 1313.5 | 930.5 | 683 | 350.5 | 325.5 | 280 | 245.5 | 232 | 200.5 | 3.489 | 3.215 | 2.206 | 1.343 | 1.061 | 0.218 | 0.105 | 0.034 | 0.022 | 0.01 | 0.006 | 4.754 | 4.17 | 3.683 | 2.491 | 1.291 | 0.752 | 0.434 | 0.317 | 0.227 | 0.133 | 556.4415 | 599.8006 | 119.7795 | 108.7229 | 93.98081 | 75.5532 | 66.33939 | 64.49663 | 58.96835 | 57.12559 | 53.44007 | 2505.814 | 11.79 | 11.835 | 11.835 | 11.85 | 11.805 | 11.805 | 11.73 | 11.715 | 11.73 | 11.755 | 11.755 | 2555.174 | 2354.51 | 411.9696 | 250.8047 | 198.1413 | 40.71141 | 19.60871 | 6.349486 | 4.108491 | 1.867496 | 1.120498 | 848.6963 | 1854.649 | 6252.9825
2024-10-19 | 195.9449 | 1236.086 | 46.91667 | 3.32 | 0 | 3.338895 | 6.38 | 0 | 6.38 | 950 | 870 | 0 | 0.7800448 | 0 | 2748.126 | 552.5 | 271.611252 | 4.379977 | 6.122978 | 78.97 | 950 | 870 | 760 | 700 | 720 | 620 | 670 | 580 | 560 | 580 | 450 | 0 | 0 | 0 | 0 | 0 | 0 | 0 | 0 | 0 | 0 | 0 | 15.2 | 9.4 | 12.2 | 12 | 9.4 | 13.1 | 13.3 | 9.1 | 16.5 | 723 | 267 | 150.5 | 119 | 85 | 77 | 72 | 68 | 62 | 0 | 0 | 0 | 0 | 0 | 0 | 0 | 0 | 0 | 0 | 0 | 0 | 0 | 0 | 0 | 0 | 0 | 0 | 0 | 0 | 0 | 0 | 0 | 0 | 0 | 0 | 0 | 0 | 0 | 0 | 0 | 0 | 0 | 0 | 0 | 0 | 0 | 0 | 0 | 0 | 0 | 818.4066 | 11.85 | 11.74 | 11.46 | 11.71 | 11.74 | 11.76 | 11.74 | 11.72 | 11.71 | 11.64 | 11.66 | 0 | 0 | 0 | 0 | 0 | 0 | 0 | 0 | 0 | 0 | 0 | 2462.5 | 0 | 5398.503
2024-10-20 | 248.1425 | 3339.585 | 31.46667 | 0 | 3.28 | 3.282178 | 0 | 7 | 7 | 925 | 750 | 0 | 0.7566072 | 0 | 4301.281 | 0 | 380.04384 | 2.958647 | 5.024118 | 81.41 | 925 | 750 | 720 | 640 | 635 | 570 | 580 | 515 | 570 | 580 | 505 | 20.05 | 11.85 | 10.12 | 8.05 | 8.01 | 8.98 | 8.82 | 8.56 | 7.89 | 7.97 | 8.09 | 12 | 11.9 | 11.8 | 10.6 | 11.7 | 14.4 | 12.1 | 13.8 | 18.8 | 562 | 357 | 210 | 99.5 | 78.5 | 63.5 | 57.5 | 55 | 50.5 | 0 | 0 | 0 | 0 | 0 | 0 | 0 | 0 | 0 | 2.538 | 2.364 | 1.261 | 0.823 | 0.416 | 0.303 | 0.287 | 0.064 | 0.027 | 0.014 | 0.003 | 4.322 | 4.015 | 3.107 | 2.614 | 1.499 | 0.976 | 0.711 | 0.424 | 0.365 | 0.363 | 231.5236 | 282.5373 | 46.03003 | 53.0346 | 49.03199 | 39.02546 | 35.02285 | 31.02024 | 30.01958 | 29.01893 | 28.01828 | 1309.626 | 11.915 | 11.78 | 11.655 | 11.78 | 11.78 | 11.77 | 11.75 | 11.73 | 11.715 | 11.71 | 11.705 | 2169.132 | 2020.421 | 274.8208 | 179.3636 | 90.66253 | 66.03545 | 62.54843 | 13.94808 | 5.884347 | 3.051143 | 0.6538164 | -967.8857 | 854.2828 | 4784.31
2024-10-21 | 151.4731 | 3635.354 | 48.83333 | 3.51 | 2.83 | 3.171572 | 7.21 | 4.92 | 6.065 | 475 | 505 | 1.5604 | 0.8012264 | 4 | 8130.149 | 0 | 845.936784 | 6.624497 | 12.55503 | 80.82048 | 475 | 505 | 530 | 530 | 525 | 565 | 530 | 595 | 595 | 555 | 555 | 19.7 | 12.23 | 9.15 | 8.64 | 8.72 | 8.75 | 8.63 | 8.61 | 8.53 | 8.11 | 8.42 | 13.625 | 11.6875 | 9.0625 | 13.3125 | 15.8125 | 13.0625 | 15.375 | 15.4375 | 18.8125 | 872.5 | 659 | 333.5 | 156.5 | 118 | 99.5 | 78 | 60.5 | 52 | 1217 | 927.5 | 665 | 435.5 | 307 | 283.5 | 198 | 181 | 171 | 2.582 | 2.567 | 1.465 | 1.189 | 0.9 | 0.6 | 0.528 | 0.228 | 0.122 | 0.065 | 0.012 | 4.18 | 4.99 | 3.891 | 3.626 | 2.967 | 1.758 | 0.986 | 0.989 | 0.904 | 0.871 | 634.6288 | 451.2916 | 102.4925 | 97.0982 | 77.31894 | 71.92459 | 61.1359 | 61.1359 | 57.53967 | 53.94344 | 53.94344 | 2562.174 | 11.46 | 11.62 | 11.67 | 11.725 | 11.7 | 11.715 | 11.71 | 11.73 | 11.72 | 11.74 | 11.73 | 1907.674 | 1896.592 | 276.0106 | 224.0114 | 169.5628 | 113.0419 | 99.47687 | 42.95592 | 22.98518 | 12.24621 | 2.260838 | 2513.785 | 1722.453 | 7898.035
2024-10-22 | 150.1566 | 3603.758 | 49.29167 | 2.19 | 3.64 | 2.921172 | 5.63 | 6.24 | 5.935 | 475 | 655 | 0 | 0.7588972 | 0 | 7524.207 | 0 | 798.48219 | 6.345131 | 13.81918 | 78.53345 | 475 | 655 | 670 | 630 | 610 | 570 | 545 | 525 | 510 | 505 | 500 | 18.19 | 11.99 | 9.75 | 9.61 | 8.64 | 8.5 | 8.74 | 8.8 | 8.92 | 8.54 | 8.45 | 13.8125 | 11.75 | 11.375 | 11.875 | 12.75 | 11.75 | 18.1875 | 13.9375 | 22.625 | 892.5 | 696.5 | 223.5 | 197.5 | 131.5 | 112.5 | 83.5 | 68.5 | 53.5 | 0 | 0 | 0 | 0 | 0 | 0 | 0 | 0 | 0 | 3.233 | 3.039 | 1.602 | 1.408 | 1.038 | 0.93 | 0.901 | 0.804 | 0.074 | 0.039 | 0.006 | 4.808 | 4.376 | 3.24 | 2.905 | 2.07 | 1.342 | 0.917 | 0.753 | 0.427 | 0.275 | 628.9709 | 528.9073 | 116.6455 | 107.5326 | 92.95189 | 76.54862 | 67.43569 | 65.6131 | 67.43569 | 60.14534 | 54.67758 | 2570.306 | 11.76 | 11.765 | 11.765 | 11.74 | 11.735 | 11.71 | 11.695 | 11.665 | 11.645 | 11.63 | 11.565 | 2377.165 | 2234.521 | 300.3699 | 263.9955 | 194.6217 | 174.372 | 168.9346 | 150.7474 | 13.87476 | 7.312376 | 1.124981 | 824.4738 | 1866.864 | 8180.775
2024-10-23 | 150.9429 | 3622.629 | 49.5 | 3 | 3.46 | 3.236631 | 7.54 | 6.18 | 6.86 | 545 | 490 | 1.535429 | 0.7982852 | 4 | 8431.863 | 0 | 898.7717 | 11.32765 | 13.45075 | 75.2216 | 545 | 490 | 485 | 500 | 505 | 495 | 515 | 545 | 535 | 550 | 540 | 8.92 | 8.89 | 7.73 | 7.88 | 7.99 | 7.144 | 7.44 | 7.64 | 7.81 | 7.88 | 7.22 | 13.5 | 13.0625 | 9.5 | 13.25 | 13.1875 | 14 | 13 | 15.4375 | 24.9375 | 865.5 | 649.5 | 280 | 178 | 134 | 81.5 | 54 | 46.5 | 37.5 | 1261.5 | 997.5 | 672 | 454.5 | 349.5 | 294.5 | 205 | 181.5 | 143.5 | 3.298 | 2.893 | 1.223 | 0.943 | 0.567 | 0.66 | 0.4 | 0.126 | 0.122 | 0.101 | 0.012 | 5.575 | 5.096 | 3.931 | 3.552 | 2.751 | 2.027 | 1.109 | 0.553 | 0.027 | 0.01 | 640.0242 | 517.7724 | 121.0293 | 100.8577 | 88.02131 | 80.6862 | 75.18487 | 71.51731 | 69.68354 | 62.34843 | 60.51465 | 2599.798 | 11.655 | 11.71 | 11.675 | 11.665 | 11.635 | 11.64 | 11.63 | 11.61 | 11.61 | 11.605 | 11.61 | 2419.598 | 2122.467 | 228.8017 | 176.4186 | 106.0757 | 123.4743 | 74.83293 | 23.57237 | 22.82404 | 18.89531 | 2.244988 | 2198.452 | 1887.64 | 7764.742
2024-10-24 | 152.9403 | 3670.568 | 48.45833 | 3.27 | 3.62 | 3.450318 | 7.41 | 7.9 | 7.655 | 405 | 470 | 0 | 0.7603891 | 0 | 8831.686 | 0 | 831.8937 | 11.1526 | 15.58636 | 73.26104 | 405 | 470 | 455 | 415 | 440 | 485 | 475 | 490 | 485 | 445 | 440 | 8.63 | 7.23 | 7.74 | 8.14 | 8.32 | 8.32 | 8.43 | 8.51 | 8.53 | 8.58 | 8.45 | 14.4375 | 12.3125 | 11.9375 | 10 | 11.9375 | 12.5625 | 15.25 | 14 | 23.375 | 1275 | 726.5 | 411 | 194.5 | 126.5 | 101.5 | 74 | 65 | 60 | 0 | 0 | 0 | 0 | 0 | 0 | 0 | 0 | 0 | 3.26 | 3.618 | 2.393 | 1.921 | 1.367 | 1.239 | 1.06 | 0.518 | 0.102 | 0.01 | 0.006 | 5.168 | 5.799 | 5.076 | 4.384 | 3.378 | 2.873 | 1.827 | 1.108 | 0.65 | 0.561 | 606.695 | 655.5096 | 147.5943 | 117.3641 | 104.9164 | 97.80342 | 87.13396 | 80.02098 | 76.46449 | 56.90381 | 55.12556 | 2555.728 | 11.78 | 11.77 | 11.84 | 11.76 | 11.67 | 11.745 | 11.735 | 11.705 | 11.705 | 11.645 | 11.655 | 2418.014 | 2683.55 | 452.6099 | 363.3362 | 258.5532 | 234.3434 | 200.4875 | 97.97406 | 19.29219 | 1.891391 | 1.134835 | 1256.276 | 2085.532 | 10309.74
2024-10-25 | 154.3992 | 3705.58 | 49.29167 | 2.66 | 3.26 | 2.963601 | 5.54 | 7.38 | 6.46 | 390 | 410 | 0 | 0.7247877 | 0 | 7849.171 | 0 | 860.7707 | 11.73718 | 14.92219 | 73.34063 | 390 | 410 | 400 | 385 | 405 | 395 | 405 | 380 | 400 | 415 | 380 | 8.44 | 7.49 | 8.18 | 8.22 | 8.32 | 8.2 | 8.22 | 8.35 | 8.45 | 8.47 | 7.32 | 13.3125 | 11.9375 | 12.125 | 12.8125 | 13 | 12.5 | 12.8125 | 18.3125 | 22.375 | 1289.5 | 975.5 | 444.5 | 222 | 165.5 | 107 | 91.5 | 81 | 71.5 | 1590.5 | 1154 | 794 | 630.5 | 449 | 360.5 | 250.5 | 230 | 207 | 3.148 | 3.101 | 2.055 | 1.69 | 0.981 | 0.711 | 0.581 | 0.325 | 0.159 | 0.022 | 0.005 | 4.819 | 5.149 | 4.776 | 4.563 | 3.502 | 2.535 | 1.751 | 1.216 | 0.984 | 0.057 | 578.9391 | 435.9912 | 142.1617 | 123.9359 | 114.8229 | 96.59706 | 89.30672 | 78.3712 | 71.08086 | 61.96793 | 60.14534 | 2645.307 | 11.735 | 11.755 | 11.755 | 11.7 | 11.73 | 11.705 | 11.7 | 11.73 | 11.745 | 11.705 | 11.69 | 2314.667 | 2280.108 | 385.3059 | 316.8696 | 183.9344 | 133.3102 | 108.9356 | 60.93646 | 29.81199 | 4.12493 | 0.9374841 | 1160.968 | 1853.32 | 11421.43
2024-10-26 | 158.3941 | 3801.457 | 48.16667 | 2.68 | 3.36 | 3.025381 | 5.02 | 6.6 | 5.81 | 560 | 495 | 1.522043 | 0.7601822 | 4 | 7950.844 | 0 | 801.554457 | 11.31168 | 17.48787 | 71.20045 | 560 | 495 | 520 | 475 | 480 | 455 | 445 | 440 | 440 | 420 | 400 | 0 | 0 | 0 | 0 | 0 | 0 | 0 | 0 | 0 | 0 | 0 | 14.6875 | 10.625 | 10.25 | 11.0625 | 13.5 | 13.9375 | 16.5 | 14.375 | 19.5625 | 1236.5 | 976.5 | 408.5 | 261 | 161 | 121.5 | 110 | 96 | 72.5 | 0 | 0 | 0 | 0 | 0 | 0 | 0 | 0 | 0 | 2.157 | 2.37 | 1.026 | 0.675 | 0.361 | 0.298 | 0.309 | 0.033 | 0.024 | 0.015 | 0.006 | 3.798 | 3.833 | 3.405 | 2.823 | 2.187 | 1.671 | 1.496 | 0.553 | 0.376 | 0.114 | 622.1937 | 511.5815 | 128.6904 | 112.8245 | 91.66987 | 75.80393 | 70.51528 | 65.22664 | 59.93799 | 54.64934 | 52.88646 | 2623.373 | 11.66 | 11.66 | 11.69 | 11.66 | 11.65 | 11.645 | 11.645 | 11.6 | 11.575 | 11.585 | 11.59 | 1604.707 | 1763.169 | 194.6405 | 128.0529 | 68.48461 | 56.53301 | 58.61979 | 6.260366 | 4.552994 | 2.845621 | 1.138248 | 3247.57 | 1845.979 | 11243.21
2024-10-27 | 242.0608 | 5200.272 | 31.58333 | 2.3 | 3 | 2.656499 | 5.52 | 6.82 | 6.17 | 545 | 465 | 1.463345 | 0.7837191 | 3 | 5446.082 | 0 | 604.7788 | 10.77144 | 12.81411 | 76.41444 | 545 | 465 | 395 | 415 | 410 | 425 | 415 | 415 | 405 | 365 | 375 | 0 | 0 | 0 | 0 | 0 | 0 | 0 | 0 | 0 | 0 | 0 | 14.1875 | 13.25 | 11.375 | 12.75 | 13.5 | 14.125 | 13.5 | 14.375 | 24.125 | 1222 | 760 | 631 | 255 | 170 | 139 | 126 | 113 | 98 | 0 | 0 | 0 | 0 | 0 | 0 | 0 | 0 | 0 | 1.624 | 2.082 | 0.742 | 0.428 | 0.328 | 0.29 | 0.247 | 0.075 | 0.057 | 0.004 | 0.004 | 2.9 | 3.947 | 3.25 | 2.693 | 2.045 | 1.788 | 0.94 | 0.903 | 0.834 | 0.324 | 232.5951 | 295.6717 | 67.35401 | 54.28532 | 43.2272 | 39.20607 | 36.19021 | 35.18493 | 34.17965 | 31.1638 | 28.14794 | 2045.082 | 11.43 | 11.605 | 11.64 | 11.645 | 11.65 | 11.635 | 11.635 | 11.64 | 11.65 | 11.675 | 11.675 | 1386.879 | 1778.006 | 161.5833 | 93.20439 | 71.42766 | 63.15251 | 53.78852 | 16.33255 | 12.41273 | 0.8710691 | 0.8710691 | 1190.931 | 897.2059 | 12184.92
2024-10-28 | 102.4126 | 2457.903 | 49.66667 | 3.05 | 3.07 | 3.062534 | 7.43 | 6.86 | 7.145 | 520 | 505 | 0 | 0.7616311 | 0 | 5439.694 | 0 | 541.743135 | 8.187645 | 12.71471 | 79.09765 | 520 | 505 | 475 | 515 | 475 | 475 | 455 | 460 | 425 | 405 | 390 | 8.74 | 7.41 | 8.3 | 8.32 | 8.43 | 8.4 | 8.5 | 8.56 | 8.6 | 8.59 | 8.63 | 14.3125 | 11.6875 | 11 | 9.875 | 9.875 | 13.3125 | 12.5 | 21.875 | 19.125 | 1054.5 | 533 | 303 | 205 | 147 | 140.5 | 126.5 | 120 | 103.5 | 1336.5 | 884 | 685 | 558.5 | 381 | 368 | 339.5 | 324.5 | 241 | 2.853 | 2.919 | 1.334 | 0.479 | 0.171 | 0.449 | 0.115 | 0.079 | 0.042 | 0.014 | 0.006 | 4.59 | 4.607 | 3.766 | 2.621 | 1.815 | 1.322 | 1.025 | 0.495 | 0.316 | 0.279 | 607.0271 | 440.8173 | 121.6222 | 112.4084 | 103.1946 | 84.767 | 75.5532 | 70.02491 | 64.49663 | 60.81111 | 53.44007 | 1774.738 | 11.685 | 11.73 | 11.685 | 11.605 | 11.57 | 11.53 | 11.52 | 11.47 | 11.48 | 11.51 | 11.5 | 2089.398 | 2137.734 | 249.124 | 89.45306 | 31.93418 | 83.85057 | 21.4762 | 14.75322 | 7.843483 | 2.614494 | 1.120498 | 164.5968 | 1794.163 | 9227.701
2024-10-29 | 154.883 | 3717.191 | 49 | 2.81 | 3.18 | 2.996561 | 6.63 | 6.82 | 6.725 | 510 | 555 | 0 | 0.7310751 | 0 | 7893.208 | 0 | 790.22664 | 6.478528 | 12.07601 | 81.44546 | 510 | 555 | 555 | 560 | 585 | 595 | 575 | 550 | 540 | 565 | 535 | 10.46 | 9.52 | 9.35 | 7.22 | 14.68 | 11.68 | 8.48 | 8.07 | 8.1 | 8.12 | 7.92 | 13 | 10.875 | 12.8125 | 12.0625 | 10.6875 | 13.75 | 14.25 | 13.25 | 19.75 | 1103.5 | 636 | 298 | 167.5 | 136.5 | 121 | 105.5 | 97.5 | 93 | 0 | 0 | 0 | 0 | 0 | 0 | 0 | 0 | 0 | 2.25 | 2.323 | 1.089 | 0.789 | 0.342 | 0.188 | 0.066 | 0.014 | 0.004 | 0.002 | 0.002 | 4.706 | 5.041 | 4.073 | 3.199 | 1.935 | 1.239 | 0.832 | 0.559 | 0.352 | 0.21 | 566.8988 | 382.6567 | 140.9452 | 102.9984 | 99.38444 | 95.77046 | 84.92852 | 75.89357 | 72.27959 | 63.24464 | 59.63066 | 2632.716 | 11.34 | 11.57 | 11.62 | 11.675 | 11.685 | 11.695 | 11.665 | 11.675 | 11.675 | 11.72 | 11.7 | 1659.48 | 1713.321 | 204.8131 | 148.3907 | 64.32146 | 35.358 | 12.41291 | 2.633042 | 0.7522978 | 0.3761489 | 0.3761489 | 3257.045 | 1744.631 | 8888.073
2024-10-30 | 148.183 | 3556.393 | 49.29167 | 3.14 | 3.26 | 3.203086 | 7.96 | 8.52 | 8.24 | 410 | 450 | 1.573629 | 0.7624787 | 4 | 8141.908 | 0 | 851.534758 | 7.633187 | 17.31905 | 75.04776 | 410 | 450 | 415 | 390 | 410 | 415 | 410 | 435 | 395 | 430 | 415 | 8.17 | 8.17 | 8.34 | 8.42 | 8.47 | 4.43 | 8.43 | 8.52 | 8.58 | 8.61 | 8.59 | 14.3125 | 10.75 | 9.25 | 12 | 11.25 | 12.75 | 12.25 | 13.625 | 21 | 1073 | 546.5 | 308.5 | 193.5 | 172 | 145 | 140.5 | 132 | 123 | 1466.5 | 993.5 | 763.5 | 509 | 371.5 | 308 | 281.5 | 267.5 | 242 | 2.545 | 2.428 | 1.295 | 0.716 | 0.464 | 0.304 | 0.081 | 0.021 | 0.001 | 0.001 | 0.001 | 4.555 | 4.711 | 3.94 | 2.985 | 1.971 | 1.275 | 0.912 | 0.648 | 0.437 | 0.324 | 521.7599 | 493.1704 | 92.95189 | 83.83896 | 71.08086 | 72.90344 | 63.79051 | 60.14534 | 56.50017 | 54.67758 | 49.20982 | 2539.446 | 11.49 | 11.565 | 11.515 | 11.51 | 11.455 | 11.4 | 11.375 | 11.395 | 11.345 | 11.265 | 11.4 | 1871.292 | 1785.264 | 242.8084 | 134.2477 | 86.99852 | 56.99903 | 15.18724 | 3.937433 | 0.1874968 | 0.1874968 | 0.1874968 | 3086.053 | 1620.029 | 9255.018
2024-10-31 | 261.6193 | 6169.854 | 33.16667 | 2.79 | 3.01 | 2.903023 | 6.07 | 6.77 | 6.42 | 395 | 460 | 0 | 0.7346181 | 0 | 7508.545 | 0 | 840.5986875 | 5.855888 | 11.85794 | 82.28617 | 395 | 460 | 385 | 380 | 395 | 385 | 395 | 390 | 390 | 395 | 340 | 8.83 | 8.58 | 8.58 | 8.61 | 8.68 | 8.55 | 8.59 | 8.64 | 8.68 | 8.72 | 8.01 | 15.375 | 11.75 | 12.4375 | 11.25 | 11.125 | 11.375 | 11.25 | 14.6875 | 21.125 | 1046 | 532.5 | 279.5 | 226 | 123.5 | 169 | 126.5 | 108 | 106 | 0 | 0 | 0 | 0 | 0 | 0 | 0 | 0 | 0 | 2.027 | 2.132 | 1.214 | 0.652 | 0.286 | 0.161 | 0.081 | 0.044 | 0.006 | 0.001 | 0.001 | 4.541 | 4.766 | 3.934 | 2.945 | 2.045 | 2.06 | 1.278 | 0.709 | 0.342 | 0.272 | 310.2146 | 301.8304 | 62.00099 | 53.44913 | 52.38015 | 49.1732 | 44.89727 | 39.55236 | 36.34541 | 35.27643 | 32.06948 | 2583.764 | 11.51 | 11.51 | 11.495 | 11.47 | 11.46 | 11.45 | 11.475 | 11.445 | 11.4 | 11.415 | 11.365 | 1712.283 | 1800.98 | 261.5054 | 140.446 | 61.6067 | 34.6807 | 17.44805 | 9.477954 | 1.292448 | 0.2154081 | 0.2154081 | 2620.852 | 1017.189 | 9410.225
2024-11-01 | 150.0425 | 3601.021 | 49.5 | 3.14 | 2.23 | 2.690101 | 7.54 | 4.23 | 5.885 | 820 | 520 | 1.544642 | 1.544642 | 4 | 6966.275 | 340 | 738.0349 | 6.192814 | 11.55972 | 82.24747 | 820 | 520 | 450 | 440 | 450 | 410 | 430 | 405 | 390 | 375 | 390 | 17 | 11.93 | 10.72 | 10.5 | 10.35 | 9.69 | 9.75 | 9.78 | 9.74 | 9.72 | 9.72 | 14.1875 | 11.625 | 11.25 | 12.0625 | 12.875 | 13.0625 | 11.625 | 14.625 | 18.125 | 1225 | 654 | 332.5 | 210 | 135.5 | 135.5 | 121 | 106 | 110.5 | 1579.5 | 930.5 | 656 | 466.5 | 341.5 | 310 | 297 | 264.5 | 260.5 | 3.037 | 3.078 | 1.91 | 1.306 | 1.272 | 0.724 | 0.223 | 0.119 | 0.051 | 0.008 | 0.001 | 3.772 | 4.115 | 3.682 | 2.984 | 2.747 | 1.891 | 1.119 | 0.726 | 0.505 | 0.21 | 524.9637 | 489.0073 | 106.3591 | 95.35642 | 89.85508 | 77.01864 | 67.84976 | 62.34843 | 64.1822 | 64.1822 | 58.68087 | 2584.686 | 11.91 | 11.765 | 11.705 | 11.645 | 11.6 | 11.575 | 11.555 | 11.53 | 11.505 | 11.465 | 11.465 | 2228.114 | 2258.194 | 357.3272 | 244.3295 | 237.9687 | 135.4476 | 41.71936 | 22.2628 | 9.541199 | 1.496659 | 0.1870823 | 679.8428 | 1699.804 | 10131.25
2024-11-02 | 148.0145 | 3552.347 | 49.91667 | 2.3 | 3.18 | 2.757057 | 5.46 | 6.58 | 6.02 | 310 | 425 | 0 | 0.7728649 | 0 | 7129.618 | 456 | 736.996491 | 6.88407 | 14.57786 | 78.53807 | 310 | 425 | 465 | 500 | 380 | 510 | 565 | 555 | 565 | 545 | 535 | 16.83 | 12.93 | 11.53 | 11.1 | 9.63 | 9.34 | 9.02 | 8.97 | 9.3 | 9.27 | 9.22 | 13.3125 | 12 | 11.3125 | 11.25 | 11.1875 | 11.4375 | 10.9375 | 13.8125 | 19.5 | 943.5 | 621.5 | 324 | 182 | 133 | 124.5 | 131.5 | 116.5 | 123.5 | 0 | 0 | 0 | 0 | 0 | 0 | 0 | 0 | 0 | 3.007 | 2.942 | 1.6 | 1.42 | 1.066 | 0.426 | 0.063 | 0.003 | 0.001 | 0.001 | 0.001 | 4.275 | 4.678 | 3.767 | 3.405 | 2.494 | 1.624 | 0.888 | 0.44 | 0.337 | 0.138 | 553.2466 | 618.7627 | 135.509 | 103.9521 | 89.10182 | 76.10781 | 72.39523 | 68.68266 | 66.82637 | 61.2575 | 57.54493 | 2569.954 | 11.515 | 11.73 | 11.78 | 11.77 | 11.795 | 11.83 | 11.82 | 11.815 | 11.82 | 11.83 | 11.805 | 2196.273 | 2148.797 | 297.9977 | 264.473 | 198.541 | 79.3419 | 11.73366 | 0.5587458 | 0.1862486 | 0.1862486 | 0.1862486 | 1154.798 | 1903.387 | 8695.165
2024-11-03 | 148.4623 | 3563.095 | 49.91667 | 2.96 | 3.18 | 3.071505 | 6.22 | 6.66 | 6.44 | 355 | 405 | 0 | 0.5148452 | 0 | 7966.799 | 292 | 855.946377 | 8.921624 | 14.35334 | 76.72504 | 355 | 405 | 320 | 325 | 320 | 325 | 325 | 330 | 320 | 320 | 325 | 0 | 0 | 0 | 0 | 0 | 0 | 0 | 0 | 0 | 0 | 0 | 14.9375 | 11.6875 | 13.8125 | 14.5625 | 15.625 | 14.5625 | 6.875 | 9.1875 | 17.75 | 1220 | 783 | 410 | 186 | 187 | 166.5 | 161 | 149 | 161 | 0 | 0 | 0 | 0 | 0 | 0 | 0 | 0 | 0 | 2.77 | 3.011 | 1.352 | 0.862 | 0.451 | 0.352 | 0.151 | 0.069 | 0.007 | 0.001 | 0.001 | 4.869 | 4.952 | 4.523 | 3.685 | 3.21 | 2.568 | 2.214 | 1.235 | 1.158 | 0.685 | 735.2356 | 560.5262 | 102.0958 | 96.52697 | 90.95811 | 89.10182 | 76.10781 | 68.68266 | 64.97008 | 63.11379 | 61.2575 | 2592.506 | 11.76 | 11.745 | 11.58 | 11.545 | 11.495 | 11.495 | 11.435 | 11.44 | 11.46 | 11.215 | 11.435 | 2023.171 | 2199.194 | 251.8081 | 160.5463 | 83.99812 | 65.5595 | 28.12354 | 12.85115 | 1.30374 | 0.1862486 | 0.1862486 | 2280.44 | 2008.576 | 11838.86
2024-11-04 | 151.4641 | 3635.14 | 48.66667 | 2.73 | 2.97 | 2.851055 | 5.51 | 6.25 | 5.88 | 340 | 345 | 0 | 0.3875967 | 0 | 7272.128 | 0 | 816.2176 | 6.317765 | 13.04612 | 80.63612 | 340 | 345 | 355 | 345 | 350 | 340 | 360 | 355 | 330 | 345 | 320 | 16.98 | 11.97 | 10.42 | 10.23 | 10.16 | 9.64 | 9.6 | 9.62 | 9.65 | 9.62 | 9.54 | 13.3125 | 12.875 | 10.5625 | 10.375 | 13.375 | 14.5625 | 14.5 | 13.625 | 19 | 1147 | 883.5 | 357.5 | 279.5 | 248 | 233.5 | 245 | 266.5 | 225.5 | 1554.5 | 1304.5 | 686.5 | 534.5 | 502.5 | 449.5 | 480 | 593.5 | 473 | 2.765 | 2.869 | 1.425 | 0.896 | 0.568 | 0.356 | 0.144 | 0.044 | 0.007 | 0.001 | 0.001 | 4.865 | 4.657 | 4.658 | 4.852 | 3.25 | 3.12 | 2.586 | 2.154 | 1.658 | 1.152 | 470.121 | 428.0206 | 80.517 | 73.35993 | 69.7814 | 66.20287 | 62.62433 | 59.0458 | 55.46727 | 57.25653 | 53.678 | 2549.736 | 11.88 | 11.81 | 11.765 | 11.77 | 11.72 | 11.415 | 11.655 | 11.7 | 11.665 | 11.62 | 11.635 | 2046.435 | 2123.407 | 268.9415 | 169.1029 | 107.1991 | 67.18819 | 27.17724 | 8.304158 | 1.321116 | 0.1887309 | 0.1887309 | 1634.069 | 1476.075 | 13133.98
2024-11-05 | 147.3784 | 3537.082 | 48.75 | 2.76 | 2.98 | 2.888923 | 5.42 | 6.6 | 6.01 | 430 | 410 | 4.01928 | 1.093066 | 10 | 7187.663 | 0 | 783.7224885 | 5.524751 | 15.90343 | 78.57182 | 430 | 410 | 390 | 370 | 365 | 365 | 345 | 370 | 345 | 350 | 340 | 8.51 | 7.45 | 7.69 | 7.87 | 7.96 | 7.93 | 7.99 | 8.09 | 8.17 | 8.19 | 8.22 | 13.8125 | 14.5 | 10.5 | 13.5 | 10.625 | 12.375 | 10.5625 | 15 | 23.0625 | 1132.5 | 763 | 376 | 296.5 | 287 | 275 | 284 | 286.5 | 288.5 | 0 | 0 | 0 | 0 | 0 | 0 | 0 | 0 | 0 | 1.887 | 1.887 | 0.962 | 0.381 | 0.324 | 0.204 | 0.261 | 0.075 | 0.001 | 0.001 | 0.001 | 3.043 | 3.243 | 2.925 | 2.434 | 1.954 | 1.536 | 4.334 | 1.019 | 0.529 | 0.368 | 541.6232 | 450.1804 | 121.9707 | 107.6212 | 95.06543 | 84.30331 | 73.54118 | 69.95381 | 71.74749 | 62.77906 | 60.98537 | 2471.711 | 11.725 | 11.79 | 11.795 | 11.83 | 11.77 | 11.79 | 11.795 | 11.7 | 11.755 | 11.79 | 11.805 | 1395.397 | 1395.397 | 181.4016 | 71.84408 | 61.09575 | 38.4677 | 49.21602 | 14.14254 | 0.1885671 | 0.1885671 | 0.1885671 | 3154.467 | 1739.771 | 14040.35
2024-11-06 | 153.9762 | 3695.429 | 47.875 | 3.01 | 2.99 | 3.004355 | 8.74 | 6.81 | 7.775 | 340 | 395 | 0 | 0.9126101 | 0 | 7608.835 | 0 | 759.780525 | 8.454803 | 9.106412 | 82.43878 | 340 | 395 | 415 | 435 | 415 | 450 | 440 | 435 | 420 | 400 | 400 | 18.67 | 12.4 | 10.95 | 10.26 | 9.62 | 9.22 | 9.22 | 9.29 | 9.32 | 9.32 | 9.3 | 14.25 | 14.875 | 12.4375 | 11.8125 | 11.8125 | 12.5 | 13.375 | 14.75 | 16.625 | 1383 | 678.5 | 454 | 338 | 305.5 | 281 | 270 | 239 | 368.5 | 1775.5 | 1105 | 397 | 779 | 696 | 594.5 | 499 | 463.5 | 744 | 1.605 | 1.624 | 0.66 | 0.183 | 0.066 | 0.044 | 0.021 | 0.01 | 0.006 | 0.001 | 0.001 | 3.177 | 3.386 | 2.955 | 2.481 | 1.934 | 1.431 | 1.202 | 0.655 | 0.324 | 0.155 | 760.7204 | 445.4669 | 104.8561 | 90.87525 | 78.64204 | 69.90404 | 64.66123 | 57.67083 | 55.92323 | 50.68043 | 50.68043 | 2528.931 | 11.905 | 61.85 | 11.955 | 11.975 | 11.91 | 11.985 | 11.86 | 11.885 | 11.88 | 11.855 | 11.84 | 1197.607 | 1211.784 | 125.5809 | 34.82015 | 12.55809 | 8.372058 | 3.995755 | 1.90274 | 1.141644 | 0.190274 | 0.190274 | 4240.983 | 1830.081 | 15255.05
2024-11-07 | 290.8628 | 2448.095 | 45.0625 | 2.76 | 2.77 | 2.775972 | 5.66 | 6.21 | 5.935 | 270 | 370 | 0 | 0.829346 | 0 | 4275.432 | 0 | 446.645414 | 14.54716 | 20.22773 | 65.22511 | 270 | 370 | 370 | 390 | 410 | 260 | 350 | 360 | 320 | 320 | 330 | 18.23 | 13.01 | 9.77 | 9.52 | 9.44 | 9.71 | 9.87 | 8.91 | 8.93 | 9.21 | 9.47 | 13.875 | 12.5 | 14.4375 | 16.75 | 15.25 | 11.4375 | 12.8125 | 10.0625 | 16.4375 | 1110.5 | 638.5 | 386.5 | 343 | 319.5 | 269.5 | 208 | 167 | 117 | 0 | 0 | 0 | 0 | 0 | 0 | 0 | 0 | 0 | 1.746 | 1.025 | 1.064 | 0.755 | 0.688 | 0.649 | 0.352 | 0.101 | 0.037 | 0.008 | 0.001 | 2.828 | 1.187 | 2.315 | 1.087 | 1.718 | 1.16 | 0.745 | 0.481 | 0.286 | 0.265 | 383.766 | 339.7272 | 117.1115 | 93.04752 | 78.60911 | 70.58777 | 59.3579 | 56.14936 | 51.33656 | 49.73229 | 46.52376 | 1534.069 | 11.62 | 11.61 | 11.7 | 11.73 | 11.59 | 11.7 | 11.6 | 11.48 | 11.63 | 11.65 | 11.67 | 1339.166 | 786.1657 | 208.1 | 147.6649 | 134.5609 | 126.9332 | 68.8451 | 19.75385 | 7.236559 | 1.564661 | 0.1955827 | 973.4664 | 1345.949 | 12479.24
2024-11-08 | 149.024 | 3576.577 | 49.875 | 1.99 | 2.89 | 2.444523 | 5.33 | 5.09 | 5.21 | 615 | 550 | 0 | 0.7186418 | 0 | 6356.791 | 0 | 741.1204125 | 10.11382 | 18.91095 | 70.97523 | 615 | 550 | 540 | 525 | 510 | 460 | 475 | 455 | 440 | 430 | 405 | 19.77 | 13.45 | 9.11 | 9.75 | 9.63 | 9.73 | 9.87 | 9.53 | 9.33 | 9.71 | 9.45 | 14.0625 | 14.375 | 14.75 | 12.4375 | 13.1875 | 11.5625 | 12.25 | 11.8125 | 16.5 | 985 | 612.5 | 459 | 335.5 | 224.5 | 159.5 | 118.5 | 85.5 | 73.5 | 1374.5 | 963.5 | 812.5 | 570 | 472.5 | 367.5 | 287.5 | 193.5 | 158.5 | 1.299 | 1.299 | 0.96 | 0.59 | 0.488 | 0.547 | 0.566 | 0.341 | 0.069 | 0.007 | 0.001 | 2.597 | 3.216 | 3.123 | 2.279 | 1.642 | 1.1189 | 0.849 | 0.633 | 0.431 | 0.273 | 428.9715 | 392.6179 | 83.43131 | 76.0152 | 66.74505 | 68.59908 | 63.03699 | 61.18296 | 61.18296 | 59.32893 | 57.4749 | 2595.612 | 11.575 | 11.65 | 11.655 | 11.645 | 11.635 | 11.64 | 11.665 | 11.675 | 11.67 | 11.695 | 11.75 | 949.1984 | 949.1984 | 178.879 | 109.936 | 90.93014 | 101.9237 | 105.4641 | 63.5393 | 12.85693 | 1.304326 | 0.1863323 | 3041.865 | 1418.587 | 10730
2024-11-09 | 166.135 | 3156.564 | 45.75 | 3.92 | 3.01 | 3.470929 | 7.52 | 6.87 | 7.195 | 760 | 660 | 2.464963 | 0.8833256 | 5 | 7040.53 | 0 | 659.2391325 | 8.149041 | 13.65423 | 78.19672 | 760 | 660 | 605 | 560 | 550 | 565 | 580 | 590 | 585 | 595 | 580 | 18.23 | 12.93 | 8.72 | 9.12 | 9.24 | 9.37 | 9.75 | 9.54 | 9.31 | 9.76 | 9.71 | 14.0625 | 13.8125 | 11.5 | 14.25 | 11.125 | 16.625 | 18 | 14.25 | 16.75 | 1181 | 726.5 | 405.5 | 316.5 | 257.5 | 210 | 82.5 | 74 | 52 | 0 | 0 | 0 | 0 | 0 | 0 | 0 | 0 | 0 | 2.21 | 2.385 | 1.254 | 0.575 | 0.504 | 0.363 | 0.144 | 0.039 | 0.001 | 0.001 | 0.001 | 2.854 | 3.238 | 2.795 | 2.128 | 1.944 | 1.378 | 0.857 | 0.662 | 0.158 | 0.051 | 366.2856 | 404.842 | 90.12554 | 81.93231 | 73.73908 | 67.18449 | 68.82314 | 63.9072 | 60.62991 | 57.35261 | 52.43668 | 2024.963 | 11.985 | 11.92 | 11.885 | 11.87 | 11.795 | 11.745 | 11.78 | 11.71 | 11.685 | 11.705 | 11.705 | 1684.015 | 1817.364 | 243.664 | 111.7279 | 97.93194 | 70.53431 | 27.98055 | 7.578067 | 0.1943094 | 0.1943094 | 0.1943094 | 2309.011 | 1387.259 | 11623.51
2024-11-10 | 146.2871 | 3510.891 | 49.54167 | 3.12 | 3.3 | 3.24412 | 6.68 | 6.46 | 6.57 | 825 | 795 | 0 | 0.7904319 | 0 | 8200.713 | 0 | 771.000289 | 9.99172 | 19.93183 | 70.07645 | 825 | 795 | 760 | 425 | 750 | 710 | 740 | 720 | 640 | 625 | 595 | 21.05 | 18.62 | 12.11 | 11.97 | 11.56 | 11.22 | 11.41 | 11.14 | 11.9 | 11.21 | 11.02 | 12.5625 | 14.8125 | 10.5 | 12.9375 | 14.6875 | 14.8125 | 12.625 | 15 | 23.375 | 1061.5 | 835.5 | 390.5 | 312.5 | 131.5 | 120 | 80 | 58 | 54.5 | 0 | 0 | 0 | 0 | 0 | 0 | 0 | 0 | 0 | 1.966 | 3.966 | 0.649 | 0.12 | 0.014 | 0.001 | 0.001 | 0.001 | 0.001 | 0.001 | 0.001 | 3.509 | 2.023 | 3.305 | 2.494 | 2.16 | 1.227 | 0.749 | 0.558 | 0.349 | 0.238 | 1591.218 | 1504.817 | 100.9811 | 89.96501 | 84.45695 | 78.94889 | 75.27684 | 67.93276 | 66.09674 | 60.58868 | 60.58868 | 2501.283 | 11.935 | 11.755 | 11.725 | 11.725 | 11.725 | 11.815 | 11.765 | 11.75 | 11.75 | 11.74 | 11.765 | 1441.727 | 2908.388 | 121.3625 | 22.43991 | 2.617989 | 0.1869992 | 0.1869992 | 0.1869992 | 0.1869992 | 0.1869992 | 0.1869992 | 2853.913 | 3780.87 | 10382.835
2024-11-11 | 144.1184 | 3458.842 | 49.75 | 2.18 | 2.9 | 2.547575 | 5.8 | 6.48 | 6.14 | 615 | 705 | 1.995495 | 0.9041886 | 5 | 6383.316 | 0 | 726.636644 | 10.91882 | 15.41578 | 73.6654 | 615 | 705 | 685 | 685 | 730 | 715 | 730 | 740 | 735 | 735 | 735 | 19.28 | 13.4 | 10.62 | 10.43 | 10.35 | 9.4 | 9.45 | 9.53 | 9.58 | 9.53 | 9.5 | 14.0625 | 12.625 | 12.5625 | 12.5625 | 14.375 | 12.25 | 14.125 | 13.6875 | 19 | 1339.5 | 509 | 327.5 | 144 | 131.5 | 112 | 89.5 | 91 | 81.5 | 1719.5 | 1251.5 | 562.5 | 316 | 351 | 259.5 | 214.5 | 224 | 203.5 | 2.843 | 2.835 | 1.651 | 1.064 | 1.028 | 0.978 | 0.325 | 0.131 | 0.03 | 0.0013 | 0.001 | 4.4042 | 3.791 | 3.076 | 2.487 | 1.678 | 0.631 | 1.007 | 0.469 | 0.257 | 0.186 | 804.1027 | 615.7543 | 116.3776 | 99.7522 | 92.36315 | 84.9741 | 75.73778 | 68.34873 | 66.50147 | 64.65421 | 60.95968 | 2498.193 | 11.945 | 12.015 | 12 | 12.005 | 11.96 | 11.97 | 11.98 | 11.95 | 11.905 | 11.915 | 11.905 | 2080.216 | 2074.362 | 308.0483 | 198.5242 | 191.8072 | 182.478 | 60.63943 | 24.44235 | 5.597486 | 0.2425577 | 0.1865829 | 513.3146 | 2149.526 | 9819.189375
2024-11-12 | 143.4403 | 3442.567 | 50.79167 | 2.23 | 2.473 | 2.352953 | 4.79 | 5.507 | 5.1485 | 760 | 735 | 0 | 0.8243526 | 0 | 6048.549 | 0 | 694.0674 | 9.609169 | 15.74184 | 74.64899 | 760 | 735 | 710 | 640 | 645 | 605 | 610 | 645 | 620 | 605 | 570 | 18.91 | 16.11 | 12.01 | 11.9 | 11.1 | 10.61 | 10.75 | 10.42 | 10.22 | 10.11 | 10.1 | 16 | 11.5 | 12.125 | 11.125 | 11.875 | 10.375 | 11.125 | 13 | 16.9375 | 1334.5 | 526.5 | 221.5 | 112 | 112 | 88 | 91.5 | 75 | 61.5 | 0 | 0 | 0 | 0 | 0 | 0 | 0 | 0 | 0 | 3.556 | 3.619 | 1.945 | 1.709 | 1.809 | 1.646 | 0.8 | 0.251 | 0.066 | 0.001 | 0.001 | 3.975 | 3.947 | 2.746 | 2.184 | 2.137 | 0.686 | 0.435 | 0.387 | 0.191 | 0.163 | 701.913 | 619.7743 | 93.30216 | 81.87741 | 79.97328 | 78.06916 | 70.45265 | 66.6444 | 64.74027 | 59.0279 | 53.31552 | 2569.032 | 10.885 | 11.16 | 11.23 | 11.3 | 11.36 | 11.435 | 11.5 | 11.625 | 11.64 | 11.655 | 11.725 | 2572.547 | 2618.124 | 358.8074 | 315.2709 | 333.7186 | 303.6489 | 147.5815 | 46.30368 | 12.17547 | 0.1844768 | 0.1844768 | -1357.373 | 1969.09 | 9337.088
2024-11-13 | 136.7655 | 3282.373 | 51.83333 | 2.56 | 2.966 | 2.76904 | 5.34 | 6.364 | 5.852 | 600 | 540 | 0 | 0.7585485 | 0 | 6993.542 | 436 | 736.2181134 | 12.35368 | 15.34118 | 72.30513 | 600 | 540 | 530 | 525 | 485 | 400 | 575 | 515 | 520 | 535 | 530 | 19.11 | 12.37 | 10.34 | 10.27 | 10.13 | 10.56 | 10.78 | 10.71 | 10.68 | 10.53 | 10.65 | 14.5625 | 12.8125 | 13.8125 | 15.4375 | 12.5 | 12.25 | 13.4375 | 12.0625 | 17.75 | 1156.5 | 611.5 | 177 | 117.5 | 106 | 68.5 | 89.5 | 78.5 | 76 | 1803 | 993.5 | 409.5 | 279.5 | 253 | 177 | 330 | 179 | 172 | 2.576 | 2.705 | 1.522 | 0.85 | 0.609 | 0.559 | 0.279 | 0.129 | 0.031 | 0.001 | 0.001 | 4.17 | 4.252 | 3.44 | 2.481 | 1.581 | 0.063 | 0.71 | 1.109 | 0.463 | 0.36 | 561.698 | 600.1704 | 105.9532 | 92.2185 | 84.37011 | 80.44592 | 72.59754 | 70.63544 | 66.71125 | 64.74916 | 56.90077 | 2520.11 | 11.71 | 11.675 | 11.635 | 11.545 | 11.51 | 11.445 | 11.5 | 11.425 | 11.4 | 11.385 | 11.385 | 1841.888 | 1934.126 | 277.5059 | 154.9803 | 111.0388 | 101.9224 | 50.87001 | 23.52054 | 5.652223 | 0.1823298 | 0.1823298 | 1741.806 | 1856.45 | 8822.434
2024-11-14 | 138.6516 | 3327.638 | 51.91667 | 2.53 | 2.546 | 2.539389 | 5.21 | 5.214 | 5.212 | 550 | 565 | 1.94813 | 0.847806 | 5 | 6517.505 | 396 | 757.1363505 | 14.84894 | 15.14014 | 70.01092 | 550 | 565 | 505 | 500 | 500 | 510 | 495 | 495 | 455 | 465 | 455 | 18.21 | 16.12 | 10.82 | 10.64 | 10.24 | 10.81 | 10.17 | 10.19 | 10.01 | 10.11 | 9.84 | 14.375 | 10.8125 | 10.9375 | 13.125 | 12.375 | 9.9375 | 11.4375 | 12.4375 | 20.625 | 980.5 | 412 | 168.5 | 149 | 111 | 100 | 78 | 70.5 | 61 | 0 | 0 | 0 | 0 | 0 | 0 | 0 | 0 | 0 | 2.338 | 2.563 | 0.814 | 0.351 | 0.087 | 0.07 | 0.066 | 0.012 | 0.006 | 0.001 | 0.001 | 3.93 | 4.232 | 2.979 | 2.415 | 1.471 | 1.079 | 0.644 | 0.749 | 0.413 | 0.339 | 516.7623 | 524.4752 | 169.1433 | 139.6415 | 112.1066 | 86.53841 | 80.63806 | 74.73772 | 68.83737 | 66.87059 | 60.97024 | 2565.16 | 11.72 | 11.705 | 11.645 | 11.61 | 11.58 | 11.635 | 11.62 | 11.645 | 11.635 | 11.58 | 11.63 | 1670.123 | 1830.849 | 148.2752 | 63.93683 | 15.84759 | 12.75094 | 12.02231 | 2.185875 | 1.092937 | 0.1821562 | 0.1821562 | 1999.77 | 1900.721 | 7074.3375
2024-11-15 | 145.2226 | 3485.343 | 50.20833 | 2.59 | 2.74 | 2.669463 | 5.39 | 5.24 | 5.315 | 455 | 460 | 0 | 0.7887981 | 0 | 6830.765 | 302 | 712.1291 | 11.48679 | 17.02388 | 71.48933 | 455 | 460 | 460 | 520 | 485 | 400 | 395 | 460 | 435 | 440 | 380 | 16.23 | 13.01 | 10.11 | 10.37 | 10.41 | 10.57 | 10.27 | 10.74 | 10.91 | 10.85 | 10.81 | 14.875 | 13.5 | 12.5 | 11.4375 | 17.3125 | 15.9375 | 12.875 | 15.1875 | 24.5625 | 822.5 | 373 | 197.5 | 135 | 120 | 112 | 79.5 | 76.5 | 54 | 1996.5 | 737.5 | 443.5 | 305.5 | 274.5 | 262 | 206 | 170 | 148 | 3.688 | 3.216 | 1.603 | 1.093 | 0.783 | 0.539 | 0.211 | 0.077 | 0.017 | 0.001 | 0.001 | 3.302 | 3.465 | 2.631 | 1.892 | 1.231 | 1.063 | 0.619 | 0.391 | 0.288 | 0.28 | 499.2395 | 411.1384 | 91.73526 | 84.24667 | 76.75808 | 73.01378 | 71.14163 | 69.26949 | 61.78089 | 61.78089 | 56.16445 | 2554.576 | 11.43 | 11.525 | 11.55 | 11.56 | 11.545 | 11.55 | 11.57 | 11.515 | 11.49 | 11.485 | 11.51 | 2685.17 | 2341.515 | 297.6149 | 202.9277 | 145.3727 | 100.0714 | 39.17451 | 14.29591 | 3.15624 | 0.1856612 | 0.1856612 | 278.7377 | 1556.269 | 7307.607
2024-11-16 | 136.2134 | 3269.122 | 51.70833 | 2.6 | 2.67 | 2.639203 | 5.14 | 5.13 | 5.135 | 405 | 415 | 0 | 0.7384542 | 0 | 6614.975 | 350 | 714.3324 | 5.868177 | 14.77189 | 79.35993 | 405 | 415 | 430 | 440 | 415 | 440 | 475 | 410 | 425 | 430 | 395 | 19.21 | 13.11 | 10.91 | 10.85 | 10.63 | 10.71 | 10.79 | 10.51 | 10.48 | 10.44 | 10.39 | 12.5625 | 10.9375 | 12.625 | 12.5625 | 13.875 | 11.9375 | 11.5 | 14.0625 | 21.5625 | 831 | 417 | 178.5 | 153 | 98 | 92 | 89.5 | 69.5 | 62.5 | 0 | 0 | 0 | 0 | 0 | 0 | 0 | 0 | 0 | 2.625 | 2.645 | 1.52 | 0.807 | 0.737 | 0.322 | 0.108 | 0.044 | 0.013 | 0.001 | 0.001 | 4.679 | 4.693 | 3.691 | 2.162 | 1.414 | 1.193 | 0.89 | 0.597 | 0.486 | 0.457 | 590.3574 | 598.0244 | 107.5294 | 95.79891 | 87.97859 | 82.11335 | 76.24811 | 72.33795 | 66.47271 | 60.60747 | 56.69731 | 2502.438 | 11.385 | 11.415 | 11.395 | 11.42 | 11.36 | 11.39 | 11.36 | 11.375 | 11.395 | 11.335 | 11.295 | 1879.599 | 1893.92 | 277.5363 | 147.3498 | 134.5686 | 58.79386 | 19.71968 | 8.033944 | 2.373665 | 0.1825896 | 0.1825896 | 1468.987 | 1894.166 | 6372.00375
2024-11-17 | 147.7413 | 3545.791 | 49.83333 | 2.62 | 2.46 | 2.542013 | 5.38 | 4.76 | 5.07 | 505 | 525 | 1.941822 | 0.8125006 | 5 | 6545.433 | 342 | 741.5714592 | 9.671818 | 12.72825 | 77.59993 | 505 | 525 | 490 | 455 | 470 | 475 | 420 | 430 | 455 | 445 | 405 | 0 | 0 | 0 | 0 | 0 | 0 | 0 | 0 | 0 | 0 | 0 | 14 | 11.25 | 13.375 | 15.1875 | 13.1875 | 15.875 | 16.5 | 21.6875 | 25.875 | 980 | 421.5 | 254 | 176 | 154 | 87.5 | 70 | 61.5 | 61 | 0 | 0 | 0 | 0 | 0 | 0 | 0 | 0 | 0 | 1.519 | 1.68 | 0.987 | 0.841 | 0.714 | 0.708 | 0.219 | 0.074 | 0.014 | 0.001 | 0.001 | 2.077 | 2.557 | 1.61 | 1.557 | 1.027 | 0.893 | 0.432 | 0.258 | 0.251 | 0.173 | 384.8781 | 384.8781 | 77.77443 | 75.92265 | 72.21911 | 66.66379 | 61.10848 | 62.96025 | 59.25671 | 57.40493 | 49.99785 | 2572.861 | 11.115 | 11.08 | 11.045 | 11.04 | 11.04 | 11.09 | 11.095 | 11.01 | 11.12 | 11.14 | 11.155 | 1110.454 | 1228.151 | 183.9924 | 156.7757 | 133.1009 | 131.9824 | 40.82507 | 13.79477 | 2.609822 | 0.1864158 | 0.1864158 | 2797.205 | 1353.064 | 8164.901
2024-11-18 | 136.6525 | 3279.66 | 51.875 | 2.05 | 2.19 | 2.124175 | 5.11 | 4.63 | 4.87 | 375 | 400 | 0 | 0.7662374 | 0 | 5366.822 | 354 | 656.90157 | 10.77727 | 16.2914 | 72.93132 | 375 | 400 | 405 | 410 | 390 | 405 | 420 | 430 | 445 | 445 | 415 | 0 | 0 | 0 | 0 | 0 | 0 | 0 | 0 | 0 | 0 | 0 | 13.25 | 11.6875 | 12.625 | 9.875 | 12.1875 | 13.6875 | 13.5 | 18.5625 | 24.0625 | 734.5 | 590 | 381 | 211.5 | 162.5 | 143.5 | 131 | 91.5 | 66 | 1037 | 860.5 | 693 | 516 | 411 | 355.5 | 334 | 273 | 193.5 | 1.943 | 2.124 | 0.719 | 0.321 | 0.238 | 0.21 | 0.109 | 0.036 | 0.022 | 0.001 | 0.001 | 4.028 | 4.232 | 2.957 | 1.992 | 1.792 | 1.08 | 0.624 | 0.553 | 0.362 | 0.317 | 600.8869 | 500.7391 | 108.0441 | 90.36415 | 90.36415 | 84.47083 | 84.47083 | 82.50639 | 76.61308 | 68.75533 | 49.11095 | 2521.579 | 11.64 | 11.65 | 11.605 | 11.65 | 11.565 | 11.575 | 11.49 | 11.44 | 11.4 | 11.355 | 11.275 | 1388.62 | 1517.977 | 131.0327 | 58.50002 | 43.37384 | 38.27104 | 19.86449 | 6.560749 | 4.009347 | 0.182243 | 0.182243 | 1492.089 | 1836.326 | 8294.17
2024-11-19 | 145.516 | 3286.237 | 49.21739 | 2.67 | 2.626 | 2.652643 | 5.35 | 4.574 | 4.962 | 280 | 285 | 0 | 0.7277967 | 0 | 6216.935 | 258 | 656.229168 | 7.795497 | 13.16449 | 79.04002 | 280 | 285 | 280 | 255 | 280 | 265 | 260 | 280 | 290 | 280 | 285 | 18.48 | 13.77 | 10.11 | 10.17 | 9.99 | 9.37 | 9.41 | 9.41 | 9.41 | 9.4 | 9.32 | 14.5625 | 11.25 | 12.5625 | 13.625 | 16.1875 | 17.125 | 17.3125 | 13.625 | 17.875 | 835.5 | 288 | 184 | 127 | 90 | 100.5 | 86 | 85 | 84 | 0 | 0 | 0 | 0 | 0 | 0 | 0 | 0 | 0 | 1.671 | 1.973 | 0.57 | 0.262 | 0.128 | 0.066 | 0.009 | 0.001 | 0.001 | 0.001 | 0.001 | 2.962 | 3.653 | 2.524 | 1.539 | 0.874 | 0.694 | 0.321 | 0.296 | 0.096 | 0.076 | 513.4889 | 484.9617 | 92.74893 | 80.01869 | 74.56287 | 69.10705 | 63.65123 | 63.65123 | 60.01401 | 60.01401 | 58.19541 | 2339.573 | 11.34 | 11.37 | 11.325 | 11.32 | 11.375 | 11.335 | 11.375 | 11.37 | 11.36 | 11.41 | 11.375 | 1229.621 | 1451.851 | 106.9572 | 49.16278 | 24.01846 | 12.38452 | 1.688798 | 0.1876442 | 0.1876442 | 0.1876442 | 0.1876442 | 2674.538 | 1620.414 | 6827.697
2024-11-20 | 147.9551 | 3550.922 | 49.33333 | 2.3 | 2.426 | 2.364027 | 5.02 | 4.774 | 4.897 | 295 | 325 | 0 | 0.690251 | 0 | 6007.222 | 196 | 693.7195083 | 5.650933 | 12.06544 | 82.28363 | 295 | 325 | 320 | 310 | 300 | 280 | 285 | 310 | 290 | 280 | 270 | 20.99 | 16.48 | 11.3 | 10.55 | 10.34 | 10.07 | 10.03 | 10 | 9.94 | 9.92 | 9.79 | 13.725 | 13.625 | 13.375 | 12.625 | 12.5 | 13.375 | 16.25 | 21.6875 | 24.0625 | 1000 | 706.5 | 248 | 168 | 120 | 100 | 86.5 | 82 | 84 | 1586 | 1226.5 | 579.5 | 360.5 | 282 | 249 | 205 | 193 | 196.5 | 1.306 | 1.508 | 0.597 | 0.35 | 0.215 | 0.119 | 0.109 | 0.065 | 0.016 | 0.001 | 0.001 | 2.257 | 2.827 | 2.353 | 1.938 | 1.252 | 0.751 | 0.422 | 0.24 | 0.135 | 0.11 | 457.9943 | 415.0573 | 78.4673 | 72.99284 | 71.16802 | 67.51837 | 65.69355 | 63.86873 | 60.21909 | 56.56945 | 54.74463 | 2539.993 | 11.07 | 11.175 | 11.195 | 11.19 | 11.18 | 11.145 | 11.145 | 11.165 | 11.125 | 11.14 | 11.22 | 959.8539 | 1108.315 | 111.8862 | 65.59491 | 40.29402 | 22.30227 | 20.42813 | 12.18191 | 2.998625 | 0.187414 | 0.187414 | 2966.964 | 1464.294 | 9392.112
2024-11-21 | 150.3604 | 3608.65 | 49.95833 | 2.02 | 2.45 | 2.242513 | 5.35 | 4.947 | 5.1485 | 295 | 340 | 0 | 0.6552628 | 0 | 5898.116 | 222.5 | 639.1233882 | 10.1892 | 16.74 | 73.0708 | 295 | 340 | 330 | 315 | 290 | 300 | 300 | 290 | 300 | 290 | 285 | 17.95 | 9.39 | 6.36 | 6.08 | 5.96 | 5.85 | 5.68 | 5.61 | 5.55 | 5.73 | 6.28 | 12.3125 | 8.75 | 11.4375 | 11.9375 | 11.25 | 14.375 | 22.8125 | 15.625 | 20.8125 | 862.5 | 400.5 | 266.5 | 201 | 120.5 | 92.5 | 87 | 74 | 74.5 | 0 | 0 | 0 | 0 | 0 | 0 | 0 | 0 | 0 | 1.707 | 1.706 | 1.12 | 0.596 | 0.373 | 0.187 | 0.038 | 0.004 | 0.004 | 0.001 | 0.001 | 2.777 | 2.845 | 2.327 | 1.729 | 1.473 | 1.051 | 0.636 | 0.45 | 0.256 | 0.296 | 444.594 | 400.8634 | 100.3616 | 94.78597 | 92.92743 | 81.77614 | 78.05904 | 72.48339 | 65.0492 | 57.615 | 48.32226 | 2621.326 | 11.565 | 11.56 | 11.54 | 11.505 | 11.515 | 11.475 | 11.425 | 11.42 | 11.4 | 11.435 | 11.405 | 1246.21 | 1245.479 | 208.5047 | 110.9543 | 69.4395 | 34.81283 | 7.074265 | 0.7446595 | 0.7446595 | 0.1861649 | 0.1861649 | 2317.039 | 1536.837 | 6871.796
2024-11-22 | 142.908 | 3429.792 | 51.625 | 1.53 | 2.42 | 1.975937 | 5.13 | 5 | 5.065 | 355 | 415 | 0 | 0.6237283 | 0 | 5183.546 | 178 | 695.1839 | 11.066 | 17.5825 | 74.6693 | 355 | 415 | 425 | 350 | 345 | 315 | 330 | 320 | 340 | 345 | 310 | 20.64 | 13 | 10.89 | 10.65 | 10.54 | 9.34 | 9.3 | 9.32 | 9.37 | 9.31 | 7.37 | 13.875 | 11.375 | 11.1875 | 12.1875 | 16.125 | 13.5625 | 13.625 | 14.625 | 27.75 | 604.5 | 264 | 189.5 | 126.5 | 113 | 108 | 62.5 | 105 | 154 | 1042.5 | 547 | 423.5 | 281.5 | 254.5 | 240.5 | 243 | 214 | 146 | 0.795 | 1.132 | 1.382 | 1.139 | 1.143 | 0.705 | 0.443 | 0.148 | 0.031 | 0.001 | 0.001 | 0.58 | 0.632 | 2.016 | 1.438 | 1.285 | 0.813 | 0.593 | 0.513 | 0.505 | 0.486 | 451.2717 | 504.8124 | 99.47099 | 87.76852 | 76.06605 | 70.21482 | 72.16523 | 72.16523 | 64.36358 | 60.46276 | 54.61152 | 2622.091 | 11.75 | 11.77 | 11.635 | 11.645 | 11.57 | 11.585 | 11.655 | 11.645 | 11.645 | 11.62 | 11.6 | 569.7891 | 811.3223 | 252.5778 | 208.1665 | 208.8976 | 128.8476 | 80.9638 | 27.04886 | 5.665639 | 0.1827625 | 0.1827625 | 2192.588 | 1613.373 | 6374.93625
2024-11-23 | 143.3574 | 3440.578 | 50.45833 | 2.4 | 2.84 | 2.627855 | 6.01 | 5.18 | 5.595 | 345 | 310 | 1.965082 | 0.6835469 | 5 | 6686.374 | 246 | 699.716325 | 9.069398 | 17.01917 | 73.91143 | 345 | 310 | 405 | 380 | 375 | 360 | 410 | 350 | 370 | 350 | 325 | 21.33 | 15.82 | 11.87 | 11.06 | 10.94 | 10.57 | 10.49 | 10.46 | 10.43 | 10.38 | 8.11 | 13.21429 | 10.71429 | 10.5 | 10.07143 | 13.28571 | 13.28571 | 19.14286 | 14.35714 | 19 | 715.5 | 346.5 | 195 | 170 | 144 | 118 | 115 | 111 | 92 | 0 | 0 | 0 | 0 | 0 | 0 | 0 | 0 | 0 | 1.796 | 1.671 | 0.497 | 0.17 | 0.016 | 0.05 | 0.009 | 0.001 | 0.001 | 0.001 | 0.001 | 4.903 | 4.965 | 2.153 | 1.299 | 0.944 | 0.867 | 0.543 | 0.481 | 0.33 | 0.245 | 525.0689 | 539.8595 | 90.51892 | 84.86148 | 81.08986 | 73.54662 | 69.775 | 66.00338 | 62.23175 | 60.34594 | 54.68851 | 2536.818 | 11.615 | 11.565 | 11.48 | 11.345 | 11.385 | 11.435 | 11.43 | 11.39 | 11.4 | 11.375 | 11.385 | 1304.073 | 1213.311 | 92.02211 | 31.47638 | 2.962483 | 9.257758 | 1.666396 | 0.1851552 | 0.1851552 | 0.1851552 | 0.1851552 | 3313.254 | 1707.99 | 6617.478
2024-11-24 | 144.5773 | 3469.856 | 50.27778 | 2.49 | 2.646 | 2.575417 | 5.53 | 5.234 | 5.382 | 340 | 350 | 0 | 0.6542748 | 0 | 6574.113 | 292 | 735.16032 | 9.204693 | 16.79384 | 74.00147 | 340 | 350 | 345 | 340 | 345 | 335 | 320 | 320 | 345 | 340 | 335 | 0 | 0 | 0 | 0 | 0 | 0 | 0 | 0 | 0 | 0 | 0 | 11.8125 | 10.75 | 12.375 | 13.5 | 16.625 | 11.375 | 10.625 | 16.8125 | 20.875 | 749.5 | 453.5 | 267 | 144 | 119 | 118 | 150 | 117 | 110 | 0 | 0 | 0 | 0 | 0 | 0 | 0 | 0 | 0 | 1.925 | 1.895 | 1.253 | 0.562 | 0.325 | 0.214 | 0.141 | 0.062 | 0.011 | 0.001 | 0.001 | 3.851 | 3.854 | 3.685 | 2.356 | 2.121 | 1.254 | 1.22 | 1.101 | 0.898 | 0.852 | 426.6837 | 434.0403 | 97.54873 | 88.16904 | 82.54123 | 76.91342 | 75.03748 | 69.40967 | 65.6578 | 61.90592 | 56.27811 | 2545.288 | 11.485 | 11.46 | 11.375 | 11.365 | 11.38 | 11.38 | 11.33 | 11.37 | 11.335 | 11.37 | 11.385 | 1400.501 | 1378.675 | 232.4576 | 104.2627 | 60.29428 | 39.70146 | 26.15844 | 11.50229 | 2.040729 | 0.1855208 | 0.1855208 | 2566.173 | 1534.185 | 7179.374
2024-11-25 | 142.126 | 3110.191 | 50.41667 | 2.81 | 2.97 | 2.895409 | 6.2 | 5.63 | 5.915 | 265 | 265 | 0 | 0.6299947 | 0 | 6651.646 | 156 | 666.2192765 | 10.6092 | 14.7249 | 74.6659 | 265 | 265 | 305 | 335 | 315 | 305 | 320 | 320 | 260 | 280 | 285 | 0 | 0 | 0 | 0 | 0 | 0 | 0 | 0 | 0 | 0 | 0 | 14 | 10.75 | 12.0625 | 13.0625 | 9.4375 | 12.4375 | 15.25 | 20.375 | 22.125 | 715 | 360.5 | 174 | 161.5 | 125 | 117.5 | 110 | 99.5 | 108.5 | 1259 | 788.5 | 551.5 | 336.5 | 311.5 | 299.5 | 261.5 | 231 | 235 | 2.101 | 2.121 | 1.421 | 1.069 | 0.762 | 0.325 | 0.121 | 0.063 | 0.011 | 0.001 | 0.001 | 4.235 | 4.211 | 3.685 | 2.562 | 2.124 | 1.685 | 1.235 | 0.865 | 0.562 | 0.485 | 620.4567 | 605.6839 | 137.4976 | 116.7788 | 103.5941 | 90.40941 | 79.10823 | 77.2247 | 69.69058 | 64.04 | 58.38941 | 2293.016 | 11.405 | 11.385 | 11.295 | 11.315 | 11.31 | 11.41 | 11.3 | 11.475 | 11.365 | 11.395 | 11.415 | 1526.229 | 1540.758 | 263.2256 | 198.0212 | 141.1526 | 60.20289 | 22.414 | 11.6701 | 2.037636 | 0.1852397 | 0.1852397 | 2208.163 | 2022.874 | 6844.28
2024-11-26 | 146.1418 | 3507.402 | 50.04167 | 3.96 | 3.066 | 3.513998 | 5.28 | 5.554 | 5.417 | 235 | 225 | 0 | 0.6049527 | 0 | 9004.866 | 180 | 717.519516 | 13.50204 | 14.95136 | 71.54659 | 235 | 225 | 210 | 230 | 230 | 205 | 250 | 225 | 215 | 220 | 210 | 7.95 | 7.44 | 8.24 | 8.24 | 8.2 | 8.08 | 8.2 | 8.3 | 8.19 | 8.12 | 8.23 | 15 | 15.8125 | 13.8125 | 19 | 17.25 | 12.5 | 11.9375 | 12 | 18.3125 | 814.5 | 428 | 215 | 199 | 187 | 141 | 138 | 126 | 98.5 | 0 | 0 | 0 | 0 | 0 | 0 | 0 | 0 | 0 | 1.884 | 2.251 | 1.059 | 1.005 | 0.586 | 0.501 | 0.293 | 0.278 | 0.059 | 0.001 | 0.001 | 2.802 | 3.375 | 2.328 | 2.225 | 0.926 | 0.487 | 0.116 | 0.097 | 0.001 | 0.001 | 825.5979 | 0 | 117.3737 | 104.3322 | 95.01682 | 33.53535 | 81.97529 | 80.11222 | 72.65992 | 65.20762 | 59.61839 | 2561.842 | 11.525 | 11.525 | 11.57 | 11.56 | 11.475 | 11.545 | 11.455 | 11.47 | 11.435 | 11.325 | 11.415 | 1374.191 | 1641.881 | 196.9711 | 186.9272 | 108.9944 | 93.18461 | 54.49719 | 51.70723 | 10.97384 | 0.1859972 | 0.1859972 | 4565.291 | 1535.429 | 9100.273
2024-11-27 | 139.8128 | 3355.507 | 49.95833 | 3.01 | 2.393 | 2.709513 | 6.12 | 4.807 | 5.4635 | 365 | 290 | 0 | 0.5828421 | 0 | 6626.484 | 150 | 679.8868914 | 11.90274 | 15.51395 | 72.58331 | 365 | 290 | 265 | 255 | 230 | 235 | 245 | 215 | 205 | 195 | 195 | 0 | 0 | 0 | 0 | 0 | 0 | 0 | 0 | 0 | 0 | 0 | 14.3125 | 13.5 | 10 | 12.3125 | 12.875 | 14 | 17.75 | 18.75 | 15.4375 | 937.5 | 596.5 | 321.5 | 252.5 | 156 | 190.5 | 109.5 | 97 | 88.5 | 1162.5 | 938.5 | 601.5 | 549.5 | 363 | 440 | 265.5 | 217.5 | 190.5 | 1.55 | 1.75 | 1.783 | 1.131 | 0.949 | 0.783 | 0.252 | 0.088 | 0.026 | 0.001 | 0.001 | 3.47 | 3.95 | 2.531 | 1.273 | 0.882 | 0.066 | 0.453 | 0.176 | 0.119 | 0.07 | 510.1898 | 517.4782 | 113.3715 | 102.2202 | 89.21033 | 81.77614 | 76.20049 | 68.7663 | 61.3321 | 59.47355 | 52.03936 | 2438.403 | 11.455 | 11.56 | 11.52 | 11.58 | 11.66 | 11.55 | 11.49 | 11.545 | 11.54 | 11.56 | 11.445 | 1131.59 | 1277.602 | 331.932 | 210.5525 | 176.6705 | 145.7671 | 46.91355 | 16.38251 | 4.840287 | 0.1861649 | 0.1861649 | 2586.387 | 1732.058 | 9587.673
2024-11-28 | 130.2435 | 3125.843 | 50.16667 | 2.35 | 2.42 | 2.39245 | 5.71 | 5.2 | 5.455 | 370 | 395 | 2.181373 | 0.6357865 | 5 | 5483.817 | 0 | 602.8313472 | 11.60528 | 15.68745 | 72.70727 | 370 | 395 | 390 | 390 | 380 | 360 | 335 | 330 | 335 | 320 | 285 | 0 | 0 | 0 | 0 | 0 | 0 | 0 | 0 | 0 | 0 | 0 | 12.6875 | 11.25 | 16.875 | 15.625 | 11.9375 | 12.5625 | 16 | 14.9375 | 19.6875 | 991 | 487 | 351 | 246.5 | 171.5 | 125.5 | 101 | 102 | 99.5 | 0 | 0 | 0 | 0 | 0 | 0 | 0 | 0 | 0 | 1.619 | 1.507 | 0.747 | 0.458 | 0.128 | 0.071 | 0.038 | 0.014 | 0.008 | 0.001 | 0.001 | 2.653 | 2.611 | 1.981 | 1.993 | 1.539 | 1.142 | 0.761 | 0.511 | 0.383 | 0.3 | 447.304 | 476.6354 | 134.6312 | 130.8914 | 129.0215 | 93.49386 | 89.75411 | 84.14448 | 63.57583 | 54.22644 | 52.35656 | 2284.997 | 11.765 | 11.59 | 11.515 | 11.51 | 11.43 | 11.48 | 11.425 | 11.43 | 11.44 | 11.43 | 11.475 | 1179.3 | 1097.718 | 138.7517 | 85.07134 | 23.7754 | 13.18792 | 7.058321 | 2.600434 | 1.485962 | 0.1857453 | 0.1857453 | 2316.465 | 1756.035 | 9320.035
2024-11-29 | 140.1845 | 3364.428 | 50.375 | 2.44 | 2.38 | 2.418373 | 5.29 | 4.9 | 5.095 | 500 | 440 | 0 | 0.6137732 | 0 | 6002.621 | 0 | 657.75385 | 9.379662 | 16.19828 | 74.42206 | 500 | 440 | 430 | 450 | 415 | 405 | 420 | 390 | 380 | 380 | 355 | 7.79 | 8.13 | 8.05 | 8.05 | 8 | 8.15 | 8.08 | 8.02 | 7.93 | 7.23 | 7.82 | 10.125 | 9 | 10.125 | 11.8125 | 11.25 | 11.4375 | 13.6875 | 18.5625 | 31.75 | 751.5 | 315 | 276.5 | 167 | 130.5 | 107 | 100.5 | 77 | 67 | 1568 | 613 | 585.5 | 412.5 | 332 | 249 | 232 | 189 | 162 | 0.849 | 0.916 | 0.699 | 0.3 | 0.188 | 0.054 | 0.024 | 0.005 | 0.001 | 0.001 | 0.001 | 1.729 | 1.914 | 2.17 | 1.607 | 1.42 | 1.189 | 0.938 | 0.751 | 0.666 | 0.418 | 398.3823 | 398.3823 | 103.4687 | 88.41873 | 82.77498 | 82.77498 | 80.89373 | 80.89373 | 79.01248 | 62.08124 | 54.55624 | 2473.496 | 11.575 | 11.465 | 11.39 | 11.555 | 11.57 | 11.555 | 11.615 | 11.63 | 11.595 | 11.57 | 11.53 | 617.0202 | 665.7132 | 129.5415 | 55.59723 | 34.84093 | 10.0075 | 4.447778 | 0.9266204 | 0.1853241 | 0.1853241 | 0.1853241 | 3807.71 | 1511.639 | 5824.272
2024-11-30 | 170.2453 | 3345.321 | 51.16667 | 3.25 | 2.426 | 2.838954 | 5.53 | 4.894 | 5.212 | 375 | 440 | 0 | 0.5928886 | 0 | 7168.964 | 310 | 643.929264 | 8.563301 | 13.56233 | 77.87437 | 375 | 440 | 405 | 420 | 400 | 405 | 405 | 395 | 385 | 390 | 385 | 0 | 0 | 0 | 0 | 0 | 0 | 0 | 0 | 0 | 0 | 0 | 11.375 | 10.6875 | 9.25 | 12.5 | 10.9375 | 12.75 | 16.25 | 21.375 | 21.3125 | 683 | 429 | 280 | 182 | 118 | 88 | 79.5 | 65 | 64.5 | 0 | 0 | 0 | 0 | 0 | 0 | 0 | 0 | 0 | 1.684 | 1.57 | 0.605 | 0.425 | 0.147 | 0.015 | 0.001 | 0.001 | 0.001 | 0.001 | 0.001 | 3.341 | 3.399 | 2.225 | 2.499 | 1.664 | 1.141 | 0.953 | 0.692 | 0.543 | 0.37 | 437.8126 | 460.4581 | 86.61896 | 80.84436 | 78.91949 | 71.22003 | 67.3703 | 63.52057 | 57.74597 | 55.8211 | 51.97137 | 2524.364 | 11.6 | 11.585 | 11.565 | 11.57 | 11.54 | 11.66 | 11.535 | 11.625 | 11.565 | 11.525 | 11.59 | 1213.198 | 1131.069 | 111.1438 | 78.07619 | 27.00518 | 2.75563 | 0.1837087 | 0.1837087 | 0.1837087 | 0.1837087 | 0.1837087 | 3958.675 | 1512.303 | 6040.336
2024-12-01 | 132.2666 | 2869.083 | 50.04545 | 2.98 | 2.626 | 2.803998 | 6.34 | 5.134 | 5.737 | 455 | 455 | 0 | 0 | 0 | 5878.397 | 134 | 582.8086242 | 5.697199 | 13.51927 | 80.78353 | 455 | 455 | 455 | 420 | 420 | 435 | 375 | 380 | 375 | 380 | 380 | 0 | 0 | 0 | 0 | 0 | 0 | 0 | 0 | 0 | 0 | 0 | 13.125 | 12.8125 | 12.9375 | 12.1875 | 13.25 | 14.4375 | 12.5625 | 16.6875 | 19.125 | 611 | 311 | 246.5 | 141 | 99 | 92 | 91.5 | 83 | 77.5 | 0 | 0 | 0 | 0 | 0 | 0 | 0 | 0 | 0 | 2.752 | 2.598 | 0.839 | 0.835 | 0.534 | 0.328 | 0.17 | 0.048 | 0.008 | 0.001 | 0.001 | 3.672 | 3.256 | 1.633 | 1.63 | 1.434 | 0.952 | 0.548 | 0.402 | 0.296 | 0.225 | 548.0237 | 467.6469 | 83.84763 | 80.12107 | 76.39451 | 72.66795 | 70.80467 | 68.94139 | 65.21483 | 65.21483 | 55.89842 | 2095.688 | 11.25 | 11.525 | 11.48 | 11.54 | 11.525 | 11.61 | 11.555 | 11.61 | 11.51 | 11.595 | 11.6 | 2007.229 | 1894.906 | 156.0453 | 155.3013 | 99.31845 | 61.00459 | 31.61823 | 8.927501 | 1.487917 | 0.1859896 | 0.1859896 | 877.493 | 1654.776 | 6009.92
2024-12-02 | 141.0725 | 3385.741 | 50.625 | 2.43 | 2.63 | 2.534877 | 6.73 | 7.11 | 6.92 | 490 | 525 | 1.987274 | 1.084024 | 5 | 6377.772 | 163 | 704.48252 | 7.251773 | 16.64796 | 76.10026 | 490 | 525 | 535 | 560 | 540 | 500 | 480 | 460 | 490 | 460 | 470 | 8.34 | 8.59 | 8.61 | 8.58 | 8.57 | 8.49 | 8.46 | 8.5 | 8.51 | 8.52 | 8.5 | 13.375 | 14.625 | 12.75 | 12.625 | 15.375 | 21.375 | 17.875 | 16.5 | 23.375 | 753.5 | 503.5 | 312.5 | 233 | 156.5 | 126 | 105.5 | 85.5 | 75.5 | 1582 | 984.5 | 784 | 539 | 254.5 | 355 | 288.5 | 270.5 | 220 | 1.95 | 1.779 | 1.004 | 0.699 | 0.623 | 0.622 | 0.253 | 0.132 | 0.007 | 0.004 | 0.003 | 2.754 | 2.66 | 2.27 | 1.844 | 1.467 | 1.523 | 1.063 | 0.726 | 0.51 | 0.407 | 483.0275 | 431.0092 | 117.4872 | 90.9578 | 81.48303 | 77.69312 | 73.90321 | 68.21835 | 66.32339 | 62.53349 | 51.16376 | 2511.169 | 12.1 | 12.2 | 12.11 | 12.105 | 11.985 | 11.96 | 11.93 | 11.93 | 11.91 | 11.875 | 11.77 | 1413.303 | 1289.367 | 185.5558 | 129.1867 | 115.1407 | 114.9559 | 46.75858 | 24.39578 | 1.293716 | 0.7392661 | 0.5544495 | 2341.125 | 1603.8 | 8804.783
2024-12-03 | 127.3089 | 3055.414 | 55.20833 | 2.99 | 2.626 | 2.808811 | 7.03 | 5.134 | 6.082 | 720 | 745 | 1.933766 | 1.389261 | 5 | 7262.541 | 216 | 692.948304 | 9.01 | 15.31 | 75.68 | 720 | 745 | 745 | 755 | 680 | 670 | 675 | 610 | 605 | 620 | 530 | 0 | 0 | 0 | 0 | 0 | 0 | 0 | 0 | 0 | 0 | 0 | 10.5 | 10.6875 | 11.5 | 12.875 | 14.0625 | 15 | 19.625 | 19.375 | 30.75 | 766.5 | 501 | 261 | 161 | 115.5 | 89.5 | 91 | 78 | 79 | 0 | 0 | 0 | 0 | 0 | 0 | 0 | 0 | 0 | 1.598 | 1.437 | 0.877 | 0.87 | 0.581 | 0.381 | 0.093 | 0.001 | 0.001 | 0.001 | 0.001 | 3.054 | 2.754 | 2.424 | 2.132 | 1.382 | 1.069 | 0.919 | 0.522 | 0.29 | 0.148 | 575.4465 | 541.5967 | 99.26452 | 92.79075 | 88.4749 | 84.15905 | 79.8432 | 77.68527 | 73.36943 | 71.2115 | 64.73773 | 2584.881 | 12.025 | 12.18 | 12.31 | 12.86 | 12.33 | 12.455 | 12.44 | 12.295 | 12.33 | 12.44 | 12.46 | 1097.148 | 986.6097 | 153.5424 | 152.3169 | 101.7197 | 66.70429 | 16.28215 | 0.1750769 | 0.1750769 | 0.1750769 | 0.1750769 | 3992.671 | 1848.58 | 6928.39
2024-12-04 | 148.6191 | 3566.858 | 49.75 | 2.51 | 2.566 | 2.53901 | 5.36 | 5.134 | 5.247 | 775 | 775 | 0 | 1.02229 | 0 | 6560.529 | 291 | 749.328825 | 6.886854 | 15.65399 | 77.45916 | 775 | 775 | 820 | 770 | 775 | 815 | 770 | 655 | 695 | 680 | 640 | 13.07 | 10.35 | 10.01 | 9.81 | 9.75 | 9.48 | 9.49 | 9.48 | 9.48 | 9.46 | 9.23 | 11.0625 | 7.125 | 8.875 | 11.5 | 13.0625 | 13.125 | 19.8125 | 22.375 | 34.5 | 797 | 569.5 | 277.5 | 206.5 | 165 | 147 | 86.5 | 91.5 | 83.5 | 1669 | 1221 | 445.5 | 475 | 362 | 351 | 199 | 205 | 184.5 | 1.754 | 1.451 | 0.807 | 0.659 | 0.335 | 0.214 | 0.0058 | 0.039 | 0.014 | 0.001 | 0.001 | 3.199 | 2.836 | 2.561 | 2.248 | 1.547 | 1.438 | 1.054 | 1.073 | 0.706 | 0.516 | 507.0918 | 507.0918 | 103.4467 | 86.82136 | 75.73778 | 70.196 | 68.34873 | 64.65421 | 60.95968 | 53.57063 | 53.57063 | 2582.865 | 11.135 | 11.335 | 11.805 | 12.025 | 12.04 | 12.125 | 12.14 | 12.24 | 12.24 | 12.255 | 12.295 | 1283.397 | 1061.693 | 150.5724 | 122.9581 | 62.50525 | 39.92873 | 1.082181 | 7.276731 | 2.61216 | 0.1865829 | 0.1865829 | 3076.489 | 1651.489 | 7251.841
2024-12-05 | 164.3532 | 947.7699 | 47.58333 | 2.48 | 2.29 | 2.386652 | 5.61 | 5.44 | 5.525 | 500 | 520 | 0 | 0.9591542 | 0 | 1536.739 | 239 | 180.288864 | 5.25 | 13.65 | 81.1 | 500 | 520 | 490 | 440 | 520 | 490 | 500 | 480 | 480 | 520 | 550 | 13.41 | 10.4 | 9.14 | 8.58 | 8.21 | 7.99 | 8.5 | 8.66 | 8.79 | 8.2 | 7.55 | 11.6 | 7.8 | 8.3 | 13.8 | 11 | 11.6 | 13.6 | 19.8 | 33 | 748.5 | 458.5 | 337.5 | 219 | 171.5 | 126.5 | 107.5 | 90 | 78 | 0 | 0 | 0 | 0 | 0 | 0 | 0 | 0 | 0 | 1.049 | 1.157 | 0.523 | 0.403 | 0.17 | 0.079 | 0.063 | 0.036 | 0.004 | 0.001 | 0.001 | 1.9 | 2.21 | 1.762 | 1.59 | 1.062 | 0.557 | 0.511 | 0.433 | 0.235 | 0.089 | 441.5921 | 414.4172 | 79.69039 | 74.49319 | 69.29599 | 60.634 | 55.4368 | 50.2396 | 48.5072 | 46.7748 | 45.0424 | 643.443 | 11.93 | 11.7 | 11.68 | 11.82 | 11.6 | 11.51 | 11.36 | 11.55 | 11.35 | 11.48 | 11.77 | 785.0512 | 865.8763 | 99.80777 | 76.90733 | 32.4423 | 15.07613 | 12.02273 | 6.870134 | 0.7633482 | 0.190837 | 0.190837 | -539.6882 | 1386.124 | 6949.83375
2024-12-06 | 128.1542 | 2528.909 | 52.09524 | 2.49 | 2.52 | 2.50592 | 5.48 | 4.88 | 5.18 | 625 | 655 | 2.550371 | 1.21101 | 5 | 4912.852 | 154 | 548.939664 | 8.593769 | 13.81883 | 77.5874 | 625 | 655 | 630 | 580 | 610 | 625 | 605 | 645 | 640 | 585 | 530 | 13.16 | 10.69 | 10.24 | 10.06 | 10 | 9.22 | 9.27 | 9.25 | 9.28 | 9.24 | 9.16 | 9.9375 | 8.875 | 10.625 | 14.875 | 7.625 | 5.25 | 6.9375 | 11.1875 | 22.75 | 714.5 | 408.5 | 231.5 | 171 | 138 | 108.5 | 90 | 80.5 | 73.5 | 1366 | 831.5 | 492 | 371.5 | 291 | 252 | 208 | 204 | 176.5 | 2.154 | 1.72 | 1.293 | 1.064 | 0.857 | 0.715 | 0.377 | 0.24 | 0.089 | 0.001 | 0.001 | 3.499 | 2.58 | 2.258 | 1.939 | 1.467 | 1.045 | 0.612 | 0.452 | 0.24 | 0.215 | 534.9121 | 581.4262 | 96.8656 | 85.00451 | 79.07396 | 77.09711 | 69.18971 | 63.25917 | 59.30547 | 53.37492 | 49.42122 | 1959.779 | 11.98 | 12.16 | 12.07 | 12.185 | 12.105 | 12 | 12.01 | 12.015 | 11.99 | 11.995 | 11.91 | 1535.535 | 1226.147 | 235.0459 | 193.4175 | 155.7883 | 129.9751 | 68.53233 | 43.62801 | 16.17872 | 0.1817834 | 0.1817834 | 757.7003 | 1748.93 | 5239.756
2024-12-07 | 133.2835 | 3198.803 | 52.875 | 2.45 | 2.43 | 2.440891 | 7.8 | 6.34 | 7.07 | 505 | 670 | 0 | 1.005239 | 0 | 6188.797 | 245 | 676.9694754 | 11.28344 | 12.16709 | 76.54947 | 505 | 670 | 635 | 610 | 615 | 630 | 600 | 640 | 635 | 635 | 640 | 0 | 0 | 0 | 0 | 0 | 0 | 0 | 0 | 0 | 0 | 0 | 11.5 | 8.875 | 7.9375 | 11.8125 | 10 | 14.9375 | 14.375 | 14.25 | 25.75 | 723.5 | 464 | 328.5 | 205.5 | 143.5 | 135 | 125 | 109.5 | 91.5 | 0 | 0 | 0 | 0 | 0 | 0 | 0 | 0 | 0 | 1.796 | 1.829 | 0.748 | 0.415 | 0.408 | 0.245 | 0.057 | 0.038 | 0.002 | 0.002 | 0.001 | 3.034 | 3.095 | 2.14 | 1.517 | 1.077 | 0.865 | 0.543 | 0.505 | 0.33 | 0.31 | 562.767 | 538.9881 | 105.1027 | 92.97545 | 70.74219 | 74.7846 | 66.69978 | 48.50893 | 48.50893 | 46.48773 | 46.48773 | 2534.54 | 11.695 | 11.755 | 11.76 | 11.755 | 11.715 | 11.755 | 11.735 | 11.765 | 11.815 | 11.915 | 11.855 | 1268.755 | 1292.067 | 134.7451 | 74.75832 | 73.49734 | 44.13443 | 10.26801 | 6.84534 | 0.3602811 | 0.3602811 | 0.1801405 | 2603.845 | 1702.053 | 6792.721875
2024-12-08 | 137.8129 | 3307.51 | 51.41667 | 2.63 | 2.79 | 2.711559 | 5.94 | 6.38 | 6.16 | 585 | 584 | 1.988301 | 1.147017 | 5 | 6818.784 | 199 | 741.839391 | 10.85023 | 14.71919 | 74.43058 | 585 | 584 | 565 | 535 | 545 | 525 | 535 | 515 | 520 | 535 | 500 | 11.59 | 10.13 | 9.54 | 9.4 | 9.64 | 9.59 | 9.61 | 9.62 | 9.65 | 9.62 | 9.54 | 12.1875 | 10.25 | 10.3125 | 9.8125 | 9.5625 | 10.625 | 11.625 | 13.9375 | 23 | 751 | 454.5 | 279.5 | 190.5 | 155.5 | 133 | 111.5 | 94.5 | 76.5 | 0 | 0 | 0 | 0 | 0 | 0 | 0 | 0 | 0 | 2.079 | 2 | 1.009 | 0.724 | 0.584 | 0.551 | 0.138 | 0.059 | 0.013 | 0.008 | 0.002 | 3.447 | 3.341 | 2.515 | 1.675 | 1.188 | 0.913 | 0.538 | 0.362 | 0.283 | 0.265 | 593.0364 | 532.2121 | 100.8162 | 91.12232 | 75.61214 | 67.85705 | 62.04073 | 58.16318 | 58.16318 | 56.22441 | 56.22441 | 2513.264 | 11.825 | 12.055 | 12.015 | 12.135 | 12.03 | 12.01 | 12.075 | 12.005 | 11.985 | 12.105 | 12 | 1493.567 | 1436.813 | 184.8423 | 132.6322 | 106.9851 | 100.9397 | 25.28072 | 10.80842 | 2.381517 | 1.465549 | 0.3663872 | 2577.37 | 1751.472 | 6588.164
2024-12-09 | 141.5494 | 3397.186 | 50.33333 | 2.95 | 2.8 | 2.876974 | 6.47 | 7 | 6.735 | 645 | 620 | 0 | 1.003022 | 0 | 7201.703 | 173 | 775.998789 | 9.839544 | 13.74714 | 76.41332 | 645 | 620 | 600 | 615 | 590 | 580 | 540 | 540 | 585 | 555 | 540 | 12.11 | 8.87 | 8.29 | 8.22 | 8.21 | 8.12 | 8.24 | 8.25 | 8.12 | 8.03 | 7.84 | 12.875 | 14.0625 | 13.0625 | 13 | 12.9375 | 13.375 | 8.8125 | 7.1875 | 14.6875 | 667.5 | 300.5 | 247.5 | 181 | 144 | 122 | 109 | 101 | 89 | 1436.5 | 735 | 604.5 | 442.5 | 405 | 630 | 325 | 278.5 | 243.5 | 2.041 | 2.18 | 1.001 | 0.746 | 0.581 | 0.388 | 0.096 | 0.101 | 0.044 | 0.01 | 0.004 | 3.898 | 3.9696 | 2.851 | 1.734 | 0.158 | 0.965 | 0.653 | 0.431 | 0.343 | 0.321 | 567.3757 | 523.1646 | 116.4962 | 103.3434 | 90.19064 | 78.91681 | 63.88504 | 58.24812 | 54.49018 | 48.85326 | 50.73223 | 2501.505 | 11.715 | 11.95 | 11.92 | 12.13 | 12.015 | 11.98 | 11.995 | 12.065 | 12.05 | 12.2 | 12.17 | 1483.995 | 1585.061 | 185.5939 | 138.3147 | 107.7223 | 71.93848 | 17.79921 | 18.72625 | 8.157972 | 1.854085 | 0.7416338 | 2801.393 | 1755.696 | 6348.03375
2024-12-10 | 143.3223 | 3439.736 | 50.04167 | 2.53 | 2.353 | 2.442498 | 6.71 | 5.883 | 6.2965 | 570 | 665 | 0 | 0.8907543 | 0 | 6138.319 | 254 | 674.2731 | 7.672323 | 16.6829 | 75.64477 | 570 | 665 | 670 | 615 | 645 | 620 | 615 | 610 | 600 | 575 | 565 | 11.25 | 8.36 | 8.11 | 8.14 | 8.17 | 8.05 | 8.14 | 8.15 | 8.04 | 7.94 | 7.78 | 10.5625 | 11.0625 | 11 | 13.125 | 11 | 9.375 | 9.4375 | 12.75 | 20.0625 | 715.5 | 501 | 292 | 214.5 | 176.5 | 143.5 | 121 | 96 | 80 | 0 | 0 | 0 | 0 | 0 | 0 | 0 | 0 | 0 | 2.243 | 2.377 | 0.846 | 0.503 | 0.306 | 0.21 | 0.122 | 0.028 | 0.001 | 0.001 | 0.001 | 2.88 | 3.014 | 1.954 | 1.602 | 0.984 | 0.629 | 0.382 | 0.203 | 0.169 | 0.087 | 562.5755 | 533.3508 | 89.42759 | 80.11222 | 78.24914 | 67.07069 | 57.75532 | 52.1661 | 50.30302 | 48.43995 | 46.57687 | 2512.104 | 10.95 | 10.77 | 10.855 | 10.905 | 10.915 | 10.94 | 10.94 | 10.97 | 11.005 | 10.995 | 10.985 | 1636.046 | 1733.786 | 157.3537 | 93.55661 | 56.91515 | 39.05942 | 22.69166 | 5.207922 | 0.1859972 | 0.1859972 | 0.1859972 | 1716.638 | 1666.027 | 6728.135
2024-12-11 | 141.134 | 3387.216 | 50.95833 | 2.29 | 2.23 | 2.261444 | 5.6 | 5.44 | 5.52 | 715 | 710 | 1.180401 | 0.9202065 | 3 | 5747.479 | 177 | 635.3772 | 7.550503 | 17.79359 | 74.6559 | 715 | 710 | 665 | 625 | 620 | 605 | 655 | 585 | 575 | 545 | 530 | 16.79 | 9.03 | 8.68 | 8.66 | 8.6 | 8.52 | 8.61 | 8.58 | 8.52 | 8.46 | 8.32 | 12.1875 | 13.875 | 9.8125 | 9.8125 | 9.25 | 13.0625 | 13.5 | 14.0625 | 17.625 | 776 | 444 | 296.5 | 225.5 | 141 | 126.5 | 106.5 | 93.5 | 76.5 | 1683 | 1028 | 685.5 | 556 | 417 | 348 | 294.5 | 258 | 229.5 | 1.721 | 1.88 | 0.815 | 0.446 | 0.308 | 0.154 | 0.101 | 0.046 | 0.008 | 0.002 | 0.002 | 2.989 | 3.007 | 2.049 | 1.214 | 0.823 | 0.576 | 0.081 | 0.07 | 0.012 | 0.01 | 435.1878 | 345.1489 | 103.3196 | 86.09966 | 80.35968 | 65.05307 | 59.3131 | 55.48644 | 49.74647 | 47.83314 | 47.83314 | 2539.886 | 11.045 | 10.855 | 10.58 | 10.91 | 10.775 | 10.765 | 10.765 | 10.685 | 10.61 | 10.705 | 10.66 | 1242.738 | 1357.552 | 150.0709 | 82.12469 | 56.71391 | 28.35696 | 18.59774 | 8.47026 | 1.473089 | 0.3682722 | 0.3682722 | 2162.004 | 1375.381 | 7088.41
2024-12-12 | 137.8434 | 3308.241 | 51.875 | 2.33 | 2.126 | 2.229392 | 5.41 | 5.314 | 5.362 | 680 | 650 | 1.96189 | 1.016594 | 5 | 5681.744 | 257 | 640.9635 | 9.217412 | 17.82802 | 72.95457 | 680 | 650 | 560 | 560 | 550 | 570 | 580 | 550 | 560 | 595 | 590 | 19.22 | 9.89 | 8.3 | 8.25 | 8.26 | 8.21 | 8.27 | 8.27 | 7.17 | 8.12 | 7.75 | 14.625 | 11.3125 | 10.9375 | 10.75 | 12.3125 | 12.25 | 14.25 | 15.4375 | 21.8125 | 883.5 | 315 | 333 | 228.5 | 207 | 162.5 | 147 | 117.5 | 79.5 | 0 | 0 | 0 | 0 | 0 | 0 | 0 | 0 | 0 | 1.71 | 1.886 | 0.921 | 0.654 | 0.559 | 0.103 | 0.068 | 0.037 | 0.011 | 0.008 | 0.003 | 2.44 | 2.756 | 2.275 | 1.738 | 1.209 | 0.912 | 0.678 | 0.42 | 0.285 | 0.204 | 570.0722 | 523.8501 | 123.7596 | 104.1152 | 86.43527 | 78.57752 | 66.79089 | 64.82645 | 56.9687 | 53.03982 | 45.18207 | 2546.972 | 11.005 | 11.1 | 11.065 | 11.095 | 10.91 | 10.995 | 10.975 | 10.965 | 10.945 | 10.965 | 11.035 | 1222.1 | 1347.884 | 167.8458 | 119.1869 | 101.8739 | 18.77103 | 12.39253 | 6.742992 | 2.004673 | 1.457944 | 0.5467291 | 2036.828 | 1773.618 | 8355.13875
2024-12-13 | 141.8384 | 2858.043 | 49.57143 | 2.17 | 2.11 | 2.141526 | 5.53 | 4.31 | 4.92 | 515 | 545 | 0 | 0.945864 | 0 | 4410.711 | 139 | 494.30676 | 12.50244 | 16.49577 | 75.00179 | 515 | 545 | 510 | 520 | 490 | 475 | 460 | 470 | 465 | 480 | 480 | 21.83 | 9.46 | 8.43 | 8.39 | 8.33 | 8.27 | 8.4 | 8.39 | 8.29 | 8.2 | 7.99 | 14.9375 | 13.75 | 13.5 | 10.875 | 13.375 | 12.375 | 11.1875 | 12.125 | 22.1875 | 790 | 341.5 | 292.5 | 195 | 176.5 | 156 | 134.5 | 113.5 | 85.5 | 1607.5 | 872.5 | 704.5 | 551.5 | 448.5 | 394.5 | 369.5 | 317 | 259.5 | 1.868 | 1.666 | 0.7 | 0.368 | 0.23 | 0.075 | 0.049 | 0.026 | 0.01 | 0.001 | 0.001 | 2.905 | 2.717 | 2.144 | 1.62 | 1.137 | 0.945 | 0.943 | 0.654 | 0.508 | 0.437 | 511.6522 | 468.414 | 97.39407 | 86.36833 | 80.85546 | 75.34259 | 62.47922 | 56.96634 | 49.61585 | 45.9406 | 42.26535 | 2058.144 | 11.055 | 10.93 | 11.02 | 10.59 | 11.025 | 10.935 | 10.94 | 10.915 | 10.94 | 11.02 | 11.035 | 1369.426 | 1221.34 | 130.8579 | 68.79387 | 42.99617 | 14.02049 | 9.160053 | 4.860436 | 1.869399 | 0.1869399 | 0.1869399 | 1049.915 | 1577.294 | 8066.86125
2024-12-14 | 143.9892 | 3455.741 | 50.125 | 2.31 | 2.4 | 2.355498 | 4.97 | 5.6 | 5.285 | 395 | 475 | 0 | 0.8713639 | 0 | 5961.69 | 161 | 658.051849 | 10.45779 | 16.43672 | 73.10549 | 395 | 475 | 440 | 490 | 465 | 450 | 450 | 420 | 425 | 460 | 415 | 0 | 0 | 0 | 0 | 0 | 0 | 0 | 0 | 0 | 0 | 0 | 13.625 | 9.9375 | 12.125 | 12 | 12.8125 | 11.375 | 13.5625 | 18.125 | 20.625 | 908 | 607.5 | 352.5 | 247 | 145 | 132 | 116.5 | 105.5 | 93 | 0 | 0 | 0 | 0 | 0 | 0 | 0 | 0 | 0 | 2.201 | 2.175 | 1.287 | 0.821 | 0.669 | 0.557 | 0.152 | 0.097 | 0.039 | 0.013 | 0.003 | 2.852 | 2.927 | 2.29 | 1.665 | 1.315 | 0.921 | 0.813 | 0.466 | 0.278 | 0.137 | 556.6204 | 446.7611 | 98.98323 | 76.57193 | 67.23389 | 59.76346 | 57.89585 | 54.16063 | 56.02824 | 50.42542 | 48.55781 | 2530.434 | 10.635 | 10.85 | 10.91 | 10.885 | 10.91 | 10.905 | 10.92 | 10.95 | 10.905 | 11.015 | 11.04 | 1603.962 | 1585.015 | 239.1623 | 152.5659 | 124.3198 | 103.5069 | 28.24606 | 18.02545 | 7.247344 | 2.415781 | 0.557488 | 1437.494 | 1573.002 | 8776.14375
2024-12-15 | 148.8192 | 3571.6618 | 50 | 2.24 | 2.37 | 2.3065 | 6.12 | 5.07 | 5.595 | 440 | 430 | 0 | 0.8059901 | 0 | 6011.541 | 111 | 690.682167 | 7.377666 | 20.2012 | 72.42114 | 440 | 430 | 400 | 410 | 395 | 420 | 405 | 345 | 370 | 390 | 375 | 20.95 | 9.77 | 8.38 | 8.34 | 8.27 | 8.23 | 8.34 | 8.33 | 8.23 | 7.93 | 7.62 | 14.6875 | 11.875 | 11.25 | 10.1875 | 13.375 | 12 | 12.25 | 19.4375 | 20.4375 | 905.5 | 517.5 | 406 | 253.5 | 194.5 | 143 | 124.5 | 96.5 | 83 | 0 | 0 | 0 | 0 | 0 | 0 | 0 | 0 | 0 | 1.664 | 1.879 | 0.923 | 0.599 | 0.49 | 0.105 | 0.051 | 0.017 | 0.005 | 0.002 | 0.002 | 2.713 | 3.094 | 2.38 | 1.749 | 1.656 | 1.019 | 0.594 | 0.512 | 0.34 | 0.253 | 729.7297 | 634.8649 | 156.3081 | 147.0041 | 141.4216 | 148.8649 | 119.0919 | 148.8649 | 147.0041 | 119.0919 | 96.76216 | 2604.653 | 11.175 | 11.105 | 11.13 | 11.13 | 11.01 | 11.005 | 10.97 | 10.975 | 10.95 | 10.97 | 10.985 | 1214.27 | 1371.162 | 171.7528 | 111.4626 | 91.17973 | 19.53851 | 9.490135 | 3.163378 | 0.9304054 | 0.3721622 | 0.3721622 | 2323.704 | 2589.008 | 9182.415
2024-12-16 | 145.2672 | 3486.413 | 50.79167 | 2.32 | 2.23 | 2.275969 | 6.13 | 4.85 | 5.49 | 515 | 455 | 0 | 0.749801 | 0 | 5925.166 | 121 | 781.008 | 8.26954 | 20.54481 | 71.18565 | 515 | 455 | 550 | 435 | 440 | 445 | 435 | 415 | 410 | 400 | 390 | 21.95 | 10.01 | 8.29 | 8.25 | 8.23 | 8.11 | 8.11 | 8.11 | 8.1 | 8.03 | 7.62 | 12.5 | 13.125 | 11.5625 | 12.75 | 12.875 | 13.0625 | 11.5625 | 16 | 21.6875 | 882 | 552.5 | 253 | 204 | 173 | 145 | 127.5 | 115.5 | 95 | 1580 | 941.5 | 580.5 | 476.5 | 383.5 | 367 | 350.5 | 327 | 252.5 | 2.083 | 2.156 | 1.425 | 0.764 | 0.616 | 0.203 | 0.097 | 0.09 | 0.027 | 0.009 | 0.002 | 2.946 | 3.195 | 2.772 | 1.685 | 1.204 | 0.997 | 0.622 | 0.415 | 0.331 | 0.274 | 694.4459 | 627.2414 | 118.0558 | 87.58978 | 85.68566 | 110.4393 | 104.7269 | 91.39804 | 76.16503 | 74.2609 | 70.45265 | 2602.252 | 10.615 | 10.775 | 10.775 | 10.85 | 10.825 | 10.855 | 10.87 | 10.91 | 10.95 | 11.015 | 10.545 | 1506.922 | 1559.733 | 262.8795 | 140.9403 | 113.6377 | 37.4488 | 17.89425 | 16.60291 | 4.980874 | 1.660291 | 0.3689536 | 1478.899 | 2140.461 | 8493.245
2024-12-17 | 146.7133 | 3521.119 | 50.70833 | 2.21 | 2.05 | 2.130972 | 5.89 | 5.83 | 5.86 | 1265 | 1345 | 2.28751 | 0.8507193 | 6 | 5589.41 | 130 | 655.73475 | 12.05458 | 18.69756 | 74.24786 | 1265 | 1345 | 675 | 605 | 609 | 720 | 620 | 600 | 530 | 495 | 455 | 20 | 10 | 8.41 | 8.29 | 8.36 | 8.29 | 8.35 | 8.33 | 8.27 | 8.17 | 8 | 16.25 | 15.125 | 11.0625 | 11.4375 | 12.0625 | 9.75 | 11.25 | 11.25 | 19.625 | 687 | 422.5 | 254 | 192 | 133.5 | 129 | 122 | 120.5 | 109.5 | 0 | 0 | 0 | 0 | 0 | 0 | 0 | 0 | 0 | 2.529 | 2.763 | 1.259 | 1.011 | 0.726 | 0.19 | 0.128 | 0.06 | 0.011 | 0.006 | 0.002 | 3.25 | 3.568 | 2.455 | 2.265 | 1.301 | 0.812 | 0.497 | 0.372 | 0.218 | 0.16 | 513.9922 | 491.6447 | 113.9722 | 81.68007 | 89.27821 | 87.37867 | 89.27821 | 81.68007 | 70.28285 | 66.48377 | 51.28748 | 2621.743 | 11.17 | 11.185 | 11.04 | 11.465 | 11.365 | 11.325 | 10.745 | 10.75 | 10.71 | 10.825 | 10.805 | 1831.262 | 2000.702 | 232.4703 | 186.6779 | 134.0536 | 35.08289 | 23.63479 | 11.07881 | 2.031115 | 1.107881 | 0.3692936 | 472.9537 | 1736.958 | 7727.799
2024-12-18 | 144.5246 | 3468.591 | 50.5 | 2.13 | 2.2 | 2.16549 | 5.52 | 5.6 | 5.56 | 920 | 800 | 0 | 0.7993525 | 0 | 5561.51 | 318 | 693.4262175 | 9.665969 | 14.65062 | 75.68341 | 920 | 800 | 710 | 720 | 600 | 690 | 630 | 570 | 600 | 620 | 650 | 20.95 | 9.03 | 8.6 | 8.58 | 8.61 | 8.41 | 8.53 | 8.45 | 8.37 | 8.26 | 8.11 | 13.25 | 14.5625 | 12.4375 | 14.375 | 11.3125 | 12.375 | 11.1875 | 12.875 | 20.875 | 744 | 381.5 | 229 | 185 | 143 | 119 | 105.5 | 95 | 84.5 | 1565.5 | 869 | 525 | 478.5 | 372 | 325 | 283 | 263.5 | 223.5 | 1.932 | 2.033 | 1.009 | 0.788 | 0.607 | 0.166 | 0.132 | 0.051 | 0.014 | 0.006 | 0.004 | 2.692 | 2.705 | 2.066 | 1.449 | 0.85 | 0.702 | 0.497 | 0.313 | 0.227 | 0.202 | 503.4917 | 422.0445 | 90.62851 | 84.96423 | 75.52376 | 69.85948 | 77.41185 | 67.97138 | 58.53091 | 54.75472 | 50.97854 | 2567.664 | 11.33 | 11.305 | 11.335 | 11.64 | 11.325 | 11.275 | 11.225 | 11.185 | 11.14 | 11.265 | 11.27 | 1402.182 | 1475.484 | 186.7362 | 145.8356 | 112.3379 | 30.72172 | 24.42932 | 9.4386 | 2.590988 | 1.110424 | 0.7402824 | 1475.374 | 1556.16 | 7185.597
2024-12-19 | 142.5331 | 3420.794 | 50.29167 | 2.27 | 2.26 | 2.266483 | 5.71 | 5.6 | 5.655 | 995 | 1175 | 3.972094 | 0.9766495 | 10 | 5706.015 | 330 | 667.15446 | 6.728837 | 17.53349 | 79.73767 | 995 | 1175 | 5110 | 1125 | 1100 | 1025 | 1005 | 910 | 915 | 900 | 835 | 0 | 0 | 0 | 0 | 0 | 0 | 0 | 0 | 0 | 0 | 0 | 12.75 | 12.1875 | 11.875 | 12.3125 | 12.5 | 12.375 | 11.625 | 15.5 | 22.125 | 696.5 | 474.5 | 214.5 | 176 | 172.5 | 138.5 | 120.5 | 107.5 | 90 | 0 | 0 | 0 | 0 | 0 | 0 | 0 | 0 | 0 | 1.792 | 1.79 | 1.103 | 0.684 | 0.47 | 0.177 | 0.126 | 0.048 | 0.016 | 0.007 | 0.002 | 2.876 | 2.94 | 2.382 | 1.803 | 1.034 | 0.76 | 0.669 | 0.582 | 0.384 | 0.31 | 404.7774 | 382.6987 | 108.8483 | 91.95808 | 73.19112 | 76.94451 | 71.31443 | 65.68434 | 63.80764 | 54.42417 | 50.67078 | 2515.917 | 11.32 | 11.485 | 11.55 | 11.63 | 11.59 | 11.56 | 11.53 | 11.515 | 11.49 | 11.53 | 11.55 | 1303.541 | 1302.086 | 204.5985 | 126.877 | 87.1816 | 32.83222 | 23.37209 | 8.903653 | 2.967884 | 1.298449 | 0.3709855 | 1941.534 | 1444.32 | 7218.038
2024-12-20 | 131.547 | 2899.515 | 48.42857 | 2.4 | 2.21 | 2.306065 | 5.34 | 5.16 | 5.25 | 405 | 785 | 0 | 0.9347347 | 0 | 4658.694 | 381 | 484.846128 | 7.918341 | 19.94279 | 81.13886 | 405 | 785 | 845 | 860 | 960 | 975 | 950 | 950 | 940 | 960 | 965 | 0 | 0 | 0 | 0 | 0 | 0 | 0 | 0 | 0 | 0 | 0 | 13.5 | 11.625 | 12.0625 | 11.75 | 13.1875 | 10.375 | 12.125 | 14.375 | 16.875 | 648 | 350 | 274 | 149.5 | 113.5 | 104 | 94.5 | 89 | 82.5 | 1064 | 720 | 574.5 | 445 | 338 | 318 | 275.5 | 257.5 | 191 | 1.806 | 1.871 | 0.896 | 0.809 | 0.401 | 0.309 | 0.217 | 0.139 | 0.049 | 0.015 | 0.003 | 1.981 | 2.251 | 1.157 | 1 | 0.961 | 0.604 | 0.49 | 0.338 | 0.253 | 0.182 | 592.2243 | 369.2692 | 83.50362 | 71.06691 | 60.40687 | 58.6302 | 55.07686 | 53.30018 | 51.52351 | 47.97016 | 40.86347 | 2019.259 | 11.245 | 11.33 | 11.355 | 11.425 | 11.195 | 11.405 | 11.41 | 11.425 | 11.44 | 28.015 | 11.52 | 1339.962 | 1388.189 | 169.5208 | 153.0606 | 75.86812 | 58.46197 | 41.05582 | 26.29843 | 9.270668 | 2.83796 | 0.5675919 | 906.8279 | 1483.835 | 6189.272
2024-12-21 | 145.304 | 3487.297 | 50.79167 | 1.91 | 1.95 | 1.931938 | 5.49 | 5.58 | 5.535 | 325 | 405 | 0 | 0.885736 | 0 | 5030.805 | 168 | 598.924692 | 14.38792 | 20.14392 | 74.46816 | 325 | 405 | 430 | 435 | 445 | 450 | 420 | 430 | 435 | 435 | 450 | 0 | 0 | 0 | 0 | 0 | 0 | 0 | 0 | 0 | 0 | 0 | 12.3125 | 10.6875 | 10.625 | 12.625 | 13.25 | 12.625 | 13.4375 | 14.625 | 22.75 | 725.5 | 410 | 248.5 | 190 | 130 | 117 | 108 | 96 | 83.5 | 0 | 0 | 0 | 0 | 0 | 0 | 0 | 0 | 0 | 1.204 | 1.364 | 0.482 | 0.265 | 0.201 | 0.143 | 0.101 | 0.088 | 0.015 | 0.004 | 0.003 | 2.287 | 2.397 | 1.762 | 1.273 | 1.04 | 0.727 | 0.296 | 0.092 | 0.05 | 0.01 | 470.4311 | 350.9565 | 97.11041 | 74.2609 | 70.45265 | 64.74027 | 62.83615 | 60.93202 | 53.31552 | 45.69902 | 41.89077 | 2601.409 | 11.165 | 11.315 | 11.39 | 11.415 | 11.405 | 11.395 | 11.42 | 11.43 | 11.445 | 11.5 | 11.51 | 871.02 | 986.7702 | 88.91783 | 48.88636 | 37.07984 | 26.38019 | 18.63216 | 16.23396 | 2.767152 | 0.7379073 | 0.5534305 | 2329.456 | 1392.625 | 6708.58
2024-12-22 | 153.5446 | 3685.07 | 50.16667 | 2.04 | 2.45 | 2.24798 | 5.16 | 4.78 | 4.97 | 255 | 240 | 0 | 0.8400408 | 0 | 6074.508 | 112.5 | 648.529716 | 10.09013 | 14.53767 | 79.3722 | 255 | 240 | 305 | 290 | 315 | 1970 | 300 | 305 | 365 | 300 | 275 | 0 | 0 | 0 | 0 | 0 | 0 | 0 | 0 | 0 | 0 | 0 | 11.6875 | 9.5 | 11.9375 | 11.6875 | 11.9375 | 9.75 | 13.8125 | 16.3125 | 23.375 | 701.5 | 474 | 199.5 | 158 | 136 | 120.5 | 101.5 | 91.5 | 41.435 | 0 | 0 | 0 | 0 | 0 | 0 | 0 | 0 | 0 | 2.315 | 1.85 | 0.629 | 0.222 | 0.099 | 0.097 | 0.054 | 0.039 | 0.008 | 0.004 | 0.002 | 3.413 | 3.058 | 1.927 | 1.417 | 1.28 | 0.968 | 0.587 | 0.344 | 0.248 | 0.22 | 483.9682 | 395.974 | 95.36374 | 86.01436 | 65.44571 | 72.92521 | 59.83607 | 56.09632 | 56.09632 | 50.48669 | 48.61681 | 2698.625 | 10.99 | 11.265 | 11.355 | 11.36 | 11.395 | 11.625 | 11.305 | 11.45 | 11.395 | 11.4 | 11.42 | 1686.276 | 1347.564 | 116.8338 | 41.23545 | 18.38878 | 18.01729 | 10.03025 | 7.244066 | 1.485962 | 0.7429811 | 0.3714906 | 2170.595 | 1470.823 | 6015.812
2024-12-23 | 150.6416 | 3615.398 | 50.41667 | 2.15 | 2.25 | 2.201967 | 5.53 | 4.96 | 5.245 | 565 | 270 | 0 | 0.7992896 | 0 | 5880.295 | 81 | 667.6185 | 12.22556 | 16.89031 | 74.88413 | 565 | 270 | 255 | 220 | 200 | 225 | 200 | 200 | 200 | 205 | 195 | 21 | 10.02 | 8.34 | 8.24 | 8.13 | 8.08 | 8.16 | 8.13 | 8 | 7 | 7.68 | 16 | 12.25 | 12.125 | 12.25 | 10.875 | 10.75 | 10.875 | 7.875 | 16.25 | 1092.5 | 583.5 | 241.5 | 207.5 | 128 | 120.5 | 102 | 94 | 83 | 1591.5 | 1028.5 | 592.5 | 545 | 439.5 | 407.5 | 332.5 | 299.5 | 228 | 2.32 | 2.432 | 1.249 | 0.842 | 0.625 | 0.26 | 0.129 | 0.027 | 0.008 | 0.002 | 0.001 | 3.516 | 3.699 | 3.083 | 2.27 | 1.191 | 0.946 | 0.516 | 0.3 | 0.225 | 0.17 | 487.5017 | 539.2064 | 107.3612 | 96.05999 | 79.10823 | 69.69058 | 64.04 | 65.92352 | 62.15647 | 52.73882 | 45.2047 | 2668.089 | 11.125 | 11.05 | 11.01 | 10.94 | 10.875 | 10.87 | 10.855 | 10.96 | 10.945 | 11 | 11.03 | 1685.318 | 1766.678 | 231.3643 | 155.9718 | 115.7748 | 48.16231 | 23.89592 | 5.001471 | 1.481917 | 0.3704793 | 0.1852397 | 1173.817 | 1668.992 | 9175.808
2024-12-24 | 127.1793 | 3052.303 | 52 | 2.02 | 2.13 | 2.096692 | 5.08 | 4.87 | 4.975 | 415 | 445 | 2.118805 | 0.8535291 | 5 | 4947.817 | 146 | 566.356896 | 8.28172 | 23.02594 | 72.69234 | 415 | 445 | 465 | 425 | 445 | 445 | 425 | 405 | 395 | 380 | 355 | 21.76 | 13.99 | 11.28 | 11.06 | 10.93 | 9.8 | 9.9 | 9.98 | 9.91 | 9.9 | 9.68 | 14.9375 | 9.75 | 11.8125 | 12.75 | 12.75 | 12.5625 | 11.3125 | 6.75 | 15.6875 | 881.5 | 469.5 | 322 | 215.5 | 144.5 | 123.5 | 112 | 105 | 95 | 0 | 0 | 0 | 0 | 0 | 0 | 0 | 0 | 0 | 1.857 | 1.845 | 0.934 | 0.558 | 0.259 | 0.199 | 0.181 | 0.012 | 0.006 | 0.004 | 0.004 | 2.84 | 2.878 | 2.599 | 2.155 | 1.277 | 1.045 | 0.678 | 0.486 | 0.293 | 0.185 | 479.3392 | 409.7577 | 106.4597 | 82.80198 | 72.9446 | 67.03018 | 65.0587 | 61.11575 | 55.20132 | 53.22985 | 45.34394 | 2335.406 | 11.445 | 11.575 | 11.605 | 11.815 | 11.705 | 11.665 | 11.67 | 11.64 | 11.65 | 11.715 | 11.705 | 1325.26 | 1316.696 | 169.9715 | 101.5462 | 47.13344 | 36.21449 | 32.93881 | 2.183789 | 1.091894 | 0.7279295 | 0.7279295 | 1301.638 | 1498.283 | 7944.828
2024-12-25 | 142.2948 | 2976.333 | 49 | 2.36 | 2.55 | 2.457082 | 5.4 | 5.9 | 5.65 | 635 | 495 | 0 | 0.8232831 | 0 | 5182.229 | 162 | 527.274775 | 10.80716 | 21.67623 | 71.5166 | 635 | 495 | 430 | 375 | 375 | 380 | 380 | 370 | 375 | 380 | 395 | 0 | 0 | 0 | 0 | 0 | 0 | 0 | 0 | 0 | 0 | 0 | 13.625 | 10.25 | 10.625 | 12.125 | 10.125 | 9.375 | 10.8125 | 11.0625 | 20.25 | 685.5 | 463 | 272.5 | 202 | 191 | 162.5 | 120 | 101 | 89 | 1344 | 974.5 | 642 | 561 | 484.5 | 460 | 327 | 275.5 | 218.5 | 2.211 | 2.245 | 1.283 | 0.905 | 0.882 | 0.691 | 0.324 | 0.184 | 0.036 | 0.021 | 0.005 | 3.095 | 3.208 | 2.511 | 1.721 | 1.539 | 0.905 | 0.713 | 0.508 | 0.274 | 0.107 | 432.2603 | 396.8291 | 102.9984 | 88.5425 | 79.50755 | 77.70056 | 63.24464 | 57.82367 | 52.4027 | 50.59572 | 46.98174 | 2107.312 | 11.715 | 11.75 | 11.76 | 11.685 | 11.675 | 11.585 | 11.585 | 11.565 | 11.53 | 11.58 | 11.545 | 1630.716 | 1655.793 | 241.2995 | 170.2074 | 165.8817 | 129.9594 | 60.93612 | 34.6057 | 6.77068 | 3.949563 | 0.9403723 | 549.9509 | 1448.887 | 6911.679375
2024-12-26 | 147.5936 | 3542.247 | 50.875 | 2.76 | 2.26 | 2.512414 | 5.24 | 4.85 | 5.045 | 350 | 370 | 1.508616 | 0.8525116 | 4 | 6661.509 | 0 | 742.4025 | 4.643687 | 19.61975 | 79.73656 | 350 | 370 | 365 | 350 | 360 | 380 | 425 | 345 | 360 | 360 | 340 | 0 | 0 | 0 | 0 | 0 | 0 | 0 | 0 | 0 | 0 | 0 | 13.6375 | 10.75 | 11.0625 | 10.625 | 10.75 | 11.625 | 11.25 | 13.4375 | 18 | 732.5 | 376.5 | 252 | 195.5 | 175 | 160.5 | 144.5 | 125.5 | 101 | 0 | 0 | 0 | 0 | 0 | 0 | 0 | 0 | 0 | 1.794 | 1.858 | 1.064 | 0.697 | 0.675 | 0.156 | 0.086 | 0.038 | 0.014 | 0.009 | 0.002 | 2.223 | 2.256 | 1.892 | 1.212 | 0.82 | 0.538 | 0.399 | 0.368 | 0.243 | 0.21 | 494.0222 | 456.5963 | 116.4321 | 97.34483 | 91.61866 | 76.34889 | 74.44016 | 68.714 | 66.80528 | 62.98783 | 55.35294 | 2648.89 | 11.52 | 11.555 | 11.55 | 11.61 | 11.59 | 11.61 | 11.62 | 11.61 | 11.6 | 11.615 | 11.57 | 1296.651 | 1342.908 | 196.1022 | 128.4617 | 124.4069 | 28.75183 | 15.85037 | 7.00365 | 2.580292 | 1.658759 | 0.3686132 | 2768.675 | 1660.663 | 7083.613125
2024-12-27 | 146.0349 | 3504.838 | 50.375 | 2.28 | 2.33 | 2.307463 | 5.7 | 5.66 | 5.68 | 285 | 325 | 0 | 0.8184707 | 0 | 5966.353 | 95 | 659.347584 | 9.673731 | 16.04915 | 75.77712 | 285 | 325 | 280 | 265 | 260 | 275 | 245 | 225 | 210 | 220 | 210 | 20.59 | 16.07 | 11.41 | 11.15 | 10.98 | 10.11 | 10.17 | 10.21 | 10.12 | 10.07 | 9.93 | 13.125 | 11.5 | 13.3125 | 13.125 | 12.5 | 14.0625 | 16.4375 | 15.875 | 23.75 | 810.5 | 541 | 339.5 | 208 | 176.5 | 145 | 156 | 132 | 103.5 | 1137 | 873 | 693 | 525.5 | 459 | 390.5 | 359 | 343.5 | 303 | 1.969 | 1.962 | 1.237 | 0.963 | 0.882 | 0.405 | 0.378 | 0.176 | 0.072 | 0.02 | 0.004 | 2.678 | 2.589 | 1.991 | 1.655 | 1.295 | 1.034 | 1 | 0.54 | 0.276 | 0.23 | 464.7793 | 420.5146 | 99.70623 | 90.29998 | 90.29998 | 75.24998 | 71.48748 | 63.96249 | 58.31874 | 50.79374 | 45.14999 | 2582.917 | 10.985 | 11.145 | 11.165 | 11.2 | 11.22 | 11.215 | 11.235 | 11.24 | 11.255 | 11.31 | 11.31 | 1430.993 | 1425.905 | 229.2459 | 178.4671 | 163.4558 | 75.05626 | 70.05251 | 32.61704 | 13.34333 | 3.706482 | 0.7412964 | 1677.757 | 1530.563 | 9045.384
2024-12-28 | 142.234 | 3413.616 | 51.70833 | 2.45 | 2.19 | 2.320934 | 5.33 | 5.58 | 5.455 | 400 | 405 | 1.91043 | 0.8608901 | 5 | 6074.376 | 137 | 680.47512 | 8.827044 | 16.74723 | 77.92573 | 400 | 405 | 400 | 385 | 395 | 365 | 370 | 360 | 370 | 360 | 365 | 19.46 | 9.8 | 7.98 | 7.95 | 7.86 | 7.76 | 7.74 | 7.68 | 7.55 | 7.39 | 7.13 | 9.8125 | 10.625 | 10.6875 | 9 | 15.5625 | 13.5625 | 11.625 | 15.25 | 21.875 | 675.5 | 625.5 | 303 | 198 | 178 | 157 | 116.5 | 78.5 | 60.5 | 0 | 0 | 0 | 0 | 0 | 0 | 0 | 0 | 0 | 1.806 | 2.052 | 1.196 | 0.675 | 0.59 | 0.171 | 0.081 | 0.052 | 0.019 | 0.005 | 0.001 | 2.797 | 3.359 | 2.683 | 1.787 | 1.142 | 0.674 | 0.428 | 0.257 | 0.15 | 0.096 | 437.0178 | 391.0159 | 99.70907 | 87.97859 | 78.20319 | 70.38287 | 68.42779 | 72.33795 | 66.47271 | 54.74223 | 48.87699 | 2616.159 | 11.515 | 11.43 | 11.39 | 11.445 | 11.355 | 11.35 | 11.27 | 11.22 | 11.205 | 11.275 | 11.22 | 1293.164 | 1469.31 | 218.3772 | 123.248 | 107.7279 | 31.22283 | 14.78976 | 9.494661 | 3.469203 | 0.9129482 | 0.1825896 | 2119.832 | 1475.165 | 6902.571
2024-12-29 | 148.3024 | 3559.257 | 50.04167 | 2.1 | 2.13 | 2.116997 | 4.58 | 4.66 | 4.62 | 390 | 400 | 0 | 0.8288961 | 0 | 5505.157 | 135 | 611.1071 | 8.630765 | 16.05338 | 75.31585 | 390 | 400 | 380 | 370 | 375 | 370 | 365 | 365 | 360 | 360 | 325 | 0 | 0 | 0 | 0 | 0 | 0 | 0 | 0 | 0 | 0 | 0 | 15.5 | 11.625 | 10.625 | 13.375 | 12.625 | 14.25 | 13.5 | 11.375 | 19.375 | 600 | 485.5 | 198.5 | 163 | 118 | 112.5 | 101 | 78 | 69.5 | 0 | 0 | 0 | 0 | 0 | 0 | 0 | 0 | 0 | 1.761 | 1.776 | 0.87 | 0.561 | 0.519 | 0.453 | 0.162 | 0.084 | 0.032 | 0.011 | 0.007 | 2.619 | 2.987 | 2.191 | 1.504 | 1.322 | 1.548 | 1.481 | 1.322 | 0.874 | 0.684 | 431.0644 | 372.615 | 104.3322 | 91.29067 | 72.65992 | 78.24914 | 61.48147 | 55.89224 | 50.30302 | 46.57687 | 44.7138 | 2598.003 | 11.57 | 11.605 | 11.59 | 11.665 | 11.585 | 11.575 | 11.595 | 11.58 | 11.61 | 11.69 | 11.675 | 1284.475 | 1295.416 | 161.8176 | 104.3444 | 96.53256 | 84.25674 | 30.13155 | 15.62377 | 5.951911 | 2.04597 | 1.301981 | 1807.536 | 1409.179 | 6610.445
2024-12-30 | 144.7052 | 3472.926 | 50.16667 | 2.15 | 2.09 | 2.124967 | 5.21 | 5.1 | 5.155 | 430 | 455 | 0 | 0.7997879 | 0 | 5411.536 | 140 | 611.194812 | 9.201936 | 15.13474 | 75.66333 | 430 | 455 | 430 | 410 | 385 | 400 | 400 | 390 | 385 | 380 | 350 | 0 | 0 | 0 | 0 | 0 | 0 | 0 | 0 | 0 | 0 | 0 | 13.5625 | 13.5625 | 12.875 | 12.75 | 13.875 | 13 | 10.8125 | 15.8125 | 20.25 | 771.5 | 415.5 | 226.5 | 148 | 129 | 110 | 101 | 89.5 | 84.5 | 988.5 | 775.5 | 616 | 373 | 341.5 | 296 | 278 | 258 | 251.5 | 1.675 | 1.784 | 0.909 | 0.679 | 0.57 | 0.294 | 0.195 | 0.128 | 0.056 | 0.013 | 0.009 | 2.064 | 2.414 | 1.715 | 1.239 | 0.816 | 0.785 | 0.21 | 0.21 | 0.082 | 0.012 | 417.9726 | 381.3083 | 97.23362 | 89.75411 | 87.88423 | 71.05534 | 78.53485 | 65.44571 | 59.83607 | 56.09632 | 50.48669 | 2540.693 | 11.58 | 11.585 | 11.585 | 11.75 | 11.635 | 11.605 | 11.59 | 11.55 | 11.565 | 11.69 | 11.71 | 1220.092 | 1299.489 | 168.8425 | 126.121 | 105.8748 | 54.60911 | 36.22033 | 23.7754 | 10.40174 | 2.414689 | 1.671708 | 1739.61 | 1455.608 | 7226.74
2024-12-31 | 142.902 | 3114.072 | 46.91667 | 2.31 | 2.14 | 2.226697 | 4.79 | 5.1 | 4.945 | 390 | 430 | 2.411327 | 0.8445858 | 5 | 4617.162 | 0 | 508.0191 | 7.997235 | 15.00575 | 76.99702 | 390 | 430 | 415 | 405 | 400 | 400 | 440 | 440 | 445 | 435 | 375 | 0 | 0 | 0 | 0 | 0 | 0 | 0 | 0 | 0 | 0 | 0 | 10.5625 | 9.375 | 9.25 | 11.375 | 10 | 10.0625 | 13.25 | 14.5 | 28.3125 | 645.5 | 412 | 280 | 158.5 | 124 | 114 | 108.5 | 87 | 84 | 0 | 0 | 0 | 0 | 0 | 0 | 0 | 0 | 0 | 1.677 | 1.804 | 1.219 | 1.063 | 0.957 | 0.321 | 0.192 | 0.077 | 0.012 | 0.006 | 0.001 | 2.262 | 2.367 | 1.941 | 1.627 | 1.351 | 1.2 | 0.996 | 0.875 | 0.664 | 0.551 | 472.7632 | 339.5904 | 100.1792 | 89.99146 | 81.5017 | 61.12628 | 56.03242 | 52.63652 | 49.24061 | 50.93856 | 44.14676 | 2071.967 | 11.34 | 11.37 | 11.455 | 11.465 | 11.445 | 11.45 | 11.415 | 11.45 | 11.475 | 11.54 | 11.61 | 1263.425 | 1359.104 | 234.1856 | 204.216 | 183.852 | 61.66824 | 36.88567 | 14.79269 | 2.305355 | 1.152677 | 0.1921129 | 744.2316 | 1398.147 | 5747.198
2025-01-01 | 137.742 | 3305.808 | 52.08333 | 2.07 | 1.71 | 1.89138 | 4.81 | 4.25 | 4.53 | 560 | 332 | 0 | 0 | 0 | 4845.538 | 395 | 618.3929 | 9.651922 | 17.72844 | 72.61964 | 470 | 450 | 435 | 430 | 420 | 430 | 430 | 440 | 410 | 395 | 395 | 0 | 0 | 0 | 0 | 0 | 0 | 0 | 0 | 0 | 0 | 0 | 12.46949 | 10.73618 | 10.34724 | 10.60455 | 11.06415 | 11.04078 | 11.32724 | 12.33538 | 18.24342 | 867.27 | 538.6994 | 324.7804 | 220.0771 | 163.7009 | 130.1335 | 107.1636 | 92.68114 | 80.89923 | 547.278 | 387.8294 | 278.4439 | 207.0981 | 165.215 | 140.6238 | 116.6425 | 102.3411 | 88.84706 | 1.134 | 1.664 | 0.904 | 0.664 | 0.452 | 0.268 | 0.104 | 0.055 | 0.011 | 0.002 | 0.002 | 2.334 | 2.319 | 1.629 | 1.368 | 0.931 | 0.867 | 0.66 | 0.551 | 0.404 | 0.319 | 418.4845 | 410.7348 | 94.85649 | 88.92796 | 92.88031 | 65.21383 | 67.19001 | 61.26148 | 65.21383 | 57.30913 | 53.35677 | 2560.037 | 11.625 | 11.53 | 11.51 | 11.39 | 11.395 | 11.405 | 11.285 | 11.325 | 11.34 | 11.295 | 11.26 | 808.5121 | 1186.388 | 164.3547 | 120.7207 | 82.17734 | 48.72462 | 18.90806 | 9.999455 | 1.999891 | 0.3636165 | 0.3636165 | 1785.082 | 1475.429 | 5049.877
2025-01-02 | 142.3485 | 3416.364 | 51 | 2.03 | 1.62 | 1.826441 | 4.99 | 4.71 | 4.85 | 561 | 415 | 0 | 0 | 0 | 4687.501 | 375 | 644.0825 | 6.042945 | 17.71698 | 76.24008 | 405 | 375 | 380 | 400 | 400 | 400 | 380 | 400 | 405 | 380 | 375 | 0 | 0 | 0 | 0 | 0 | 0 | 0 | 0 | 0 | 0 | 0 | 13.125 | 7.875 | 8.8125 | 10.4375 | 8.3125 | 10.5625 | 10.3125 | 11.5625 | 19.75 | 560 | 332 | 230.5 | 165 | 121 | 112 | 106.5 | 90 | 89 | 1204.5 | 780.5 | 565 | 476 | 363.5 | 330.5 | 286 | 244 | 232.5 | 1.593 | 1.572 | 1.039 | 0.872 | 0.791 | 0.49 | 0.237 | 0.049 | 0.014 | 0.007 | 0.002 | 1.71 | 1.775 | 1.355 | 1.215 | 0.885 | 0.567 | 0.5 | 0.447 | 0.366 | 0.328 | 360.5892 | 428.1997 | 90.03462 | 88.11899 | 76.6252 | 70.87831 | 67.04705 | 59.38453 | 57.4689 | 55.55327 | 51.72201 | 2564.442 | 11.745 | 11.7 | 11.63 | 11.72 | 11.67 | 11.585 | 11.62 | 11.61 | 11.59 | 11.63 | 11.64 | 1149.776 | 1134.619 | 191.2287 | 160.4922 | 145.5841 | 90.18486 | 43.62002 | 9.018486 | 2.57671 | 1.288355 | 0.3681015 | 1113.935 | 1405.622 | 6411.696
2025-01-03 | 142.4044 | 3417.705 | 50.625 | 1.63 | 1.67 | 1.650975 | 4.09 | 4.16 | 4.125 | 557 | 303.5 | 0 | 0 | 0 | 4193.085 | 345 | 689.4514 | 4.746083 | 19.37939 | 75.87453 | 565 | 460 | 450 | 435 | 430 | 425 | 425 | 420 | 380 | 365 | 345 | 20.38 | 16.52 | 12 | 11.67 | 11.43 | 10.73 | 10.66 | 10.66 | 10.57 | 10.46 | 9.6 | 14 | 11.4375 | 12.25 | 11.5625 | 11.5 | 11 | 14.4375 | 16.5 | 17.5625 | 561 | 415 | 184 | 155.5 | 143 | 135.5 | 115 | 116.5 | 101 | 0 | 0 | 0 | 0 | 0 | 0 | 0 | 0 | 0 | 1.362 | 1.347 | 0.866 | 0.725 | 0.722 | 0.71 | 0.341 | 0.196 | 0.086 | 0.009 | 0.004 | 1.349 | 1.315 | 1.018 | 0.726 | 0.655 | 0.386 | 0.355 | 0.208 | 0.099 | 0.049 | 661.3761 | 624.2202 | 89.06284 | 75.79817 | 83.37798 | 68.21835 | 62.53349 | 58.74358 | 62.53349 | 56.84862 | 56.84862 | 2538.262 | 11.86 | 11.805 | 11.78 | 11.84 | 11.695 | 11.725 | 11.725 | 11.74 | 11.815 | 11.805 | 11.78 | 987.1376 | 976.2661 | 160.0511 | 133.992 | 133.4375 | 131.2197 | 63.02243 | 36.22404 | 15.89422 | 1.663349 | 0.7392661 | 865.6298 | 1899.561 | 5498.525
2025-01-04 | 139.3061 | 3204.04 | 49.83333 | 1.79 | 1.61 | 1.701007 | 4.23 | 4.05 | 4.14 | 481 | 226 | 3.008519 | 0.7003599 | 7 | 3957.777 | 595 | 677.093 | 8.268268 | 19.81469 | 71.91704 | 810 | 935 | 840 | 830 | 825 | 790 | 770 | 720 | 685 | 655 | 595 | 0 | 0 | 0 | 0 | 0 | 0 | 0 | 0 | 0 | 0 | 0 | 14.1875 | 10.5625 | 11.4375 | 11 | 12.3125 | 13.6875 | 13.5625 | 12.75 | 20.125 | 557 | 303.5 | 189.5 | 160 | 118.5 | 101.5 | 97.5 | 77.5 | 68 | 1129 | 834 | 530 | 386 | 325 | 246 | 265 | 210 | 181 | 0.875 | 1.006 | 0.426 | 0.315 | 0.284 | 0.168 | 0.071 | 0.05 | 0.002 | 0.001 | 0.001 | 1.56 | 1.523 | 1.155 | 0.982 | 0.46 | 0.441 | 0.371 | 0.274 | 0.275 | 0.264 | 522.8533 | 363.0926 | 85.18151 | 75.92265 | 62.96025 | 61.10848 | 64.81202 | 55.55316 | 53.70139 | 55.55316 | 53.70139 | 2325.349 | 11.675 | 11.655 | 11.665 | 11.725 | 11.61 | 11.64 | 11.615 | 11.655 | 11.745 | 11.72 | 11.77 | 639.6622 | 735.4288 | 79.41315 | 58.72099 | 52.9421 | 31.31786 | 13.23553 | 9.320792 | 0.3728317 | 0.1864158 | 0.1864158 | 1660.297 | 1454.44 | 4569.927
2025-01-05 | 153.9195 | 3694.069 | 49.66667 | 1.59 | 1.57 | 1.58152 | 4.41 | 3.95 | 4.18 | 469.5 | 272.5 | 0 | 0.5527311 | 0 | 4221.906 | 500 | 698.1342 | 5.141797 | 15.7462 | 79.11201 | 600 | 685 | 640 | 670 | 640 | 630 | 615 | 615 | 600 | 600 | 500 | 0 | 0 | 0 | 0 | 0 | 0 | 0 | 0 | 0 | 0 | 0 | 13.3125 | 11.625 | 11.625 | 11.875 | 13.1875 | 14.0625 | 12.9375 | 16.5 | 16 | 481 | 226 | 147.5 | 133.5 | 101 | 94.5 | 78 | 65.5 | 52.5 | 0 | 0 | 0 | 0 | 0 | 0 | 0 | 0 | 0 | 1.761 | 1.745 | 1.187 | 1.003 | 0.908 | 0.51 | 0.133 | 0.028 | 0.003 | 0.002 | 0.001 | 1.499 | 1.463 | 1.178 | 0.897 | 0.529 | 0.355 | 0.225 | 0.211 | 0.167 | 0.127 | 462.4969 | 404.6847 | 82.92424 | 68.18215 | 64.49663 | 62.65387 | 57.12559 | 51.59731 | 49.75454 | 49.75454 | 47.91178 | 2666.958 | 11.445 | 11.555 | 11.49 | 11.53 | 11.46 | 11.395 | 11.385 | 11.355 | 11.42 | 11.475 | 11.515 | 1289.671 | 1277.953 | 221.6718 | 187.3098 | 169.5686 | 95.24229 | 24.8377 | 5.228989 | 0.5602488 | 0.3734992 | 0.1867496 | 251.8349 | 1401.582 | 4574.294
2025-01-06 | 150.2097 | 3369.704 | 51.20833 | 1.53 | 1.4 | 1.466429 | 4.25 | 3.62 | 3.935 | 407 | 200.5 | 0 | 0.4601914 | 0 | 3734.52 | 495 | 653.0421 | 5.286718 | 20.13307 | 74.58022 | 575 | 545 | 520 | 510 | 515 | 500 | 510 | 500 | 500 | 495 | 495 | 20.27 | 16.39 | 13.52 | 12.21 | 11.91 | 11.08 | 11.02 | 11.03 | 10.95 | 10.84 | 10.63 | 13.1875 | 12.0625 | 13.25 | 14.375 | 17.375 | 12.25 | 15.0625 | 14.1875 | 18.125 | 469.5 | 272.5 | 142.5 | 116 | 82.5 | 71.5 | 54 | 58.5 | 52.5 | 0 | 0 | 0 | 0 | 0 | 0 | 0 | 0 | 0 | 1.053 | 1.351 | 1.271 | 0.889 | 0.269 | 0.184 | 0.124 | 0.055 | 0.008 | 0.002 | 0.001 | 2.262 | 2.484 | 2.372 | 2.292 | 2.223 | 2.097 | 1.927 | 1.811 | 1.695 | 1.584 | 309.8602 | 302.3026 | 113.7036 | 92.50459 | 71.30562 | 73.2328 | 67.45127 | 59.74255 | 55.88819 | 53.96101 | 50.10665 | 2544.194 | 11.675 | 11.66 | 11.635 | 11.6 | 11.56 | 11.585 | 11.575 | 11.59 | 11.64 | 11.58 | 11.595 | 758.255 | 972.8418 | 233.3848 | 163.2408 | 49.39459 | 33.78663 | 22.76925 | 10.09926 | 1.468984 | 0.367246 | 0.183623 | 836.3188 | 1250.059 | 3712.8
2025-01-07 | 141.9543 | 3406.902 | 50.58333 | 1.51 | 1.46 | 1.485977 | 4.25 | 3.84 | 4.045 | 307.5 | 218 | 0 | 0.3945943 | 0 | 3757.556 | 385 | 609.3529 | 7.78018 | 21.98088 | 70.23894 | 380 | 380 | 385 | 390 | 385 | 380 | 385 | 400 | 405 | 420 | 385 | 22 | 10.66 | 8.84 | 8.74 | 8.65 | 7.75 | 8.52 | 8.86 | 8.61 | 8.14 | 7.16 | 12.375 | 9.75 | 9.3125 | 13.8125 | 11.8125 | 12.375 | 12.4375 | 18.5 | 21.9375 | 407 | 200.5 | 138.5 | 118.5 | 89 | 70.5 | 61 | 49 | 48 | 1097 | 519 | 438 | 238.5 | 238 | 208.5 | 173.5 | 150.5 | 131.5 | 1.072 | 1.011 | 0.441 | 0.358 | 0.242 | 0.157 | 0.022 | 0.002 | 0.002 | 0.001 | 0.001 | 1.383 | 1.267 | 0.782 | 0.709 | 0.399 | 0.255 | 0.202 | 0.161 | 0.139 | 0.128 | 0 | 0 | 81.38462 | 73.81396 | 66.2433 | 62.45797 | 54.8873 | 52.99464 | 51.10197 | 54.8873 | 49.20931 | 2527.015 | 11.695 | 11.645 | 11.62 | 11.645 | 11.655 | 11.665 | 11.595 | 11.555 | 11.565 | 11.535 | 11.56 | 777.3104 | 733.0792 | 81.54146 | 66.19466 | 44.74611 | 29.0295 | 4.067828 | 0.3698025 | 0.3698025 | 0.1849013 | 0.1849013 | 1411.524 | 546.9804 | 2974.113
2025-01-08 | 143.4734 | 3341.735 | 50.75 | 1.01 | 1.25 | 1.131456 | 2.97 | 3.85 | 3.41 | 318 | 148 | 0 | 0.3459856 | 0 | 2819.948 | 235 | 546.9534 | 7.54413 | 21.67465 | 70.78122 | 290 | 310 | 305 | 290 | 305 | 300 | 295 | 290 | 270 | 265 | 235 | 22 | 9.69 | 8.38 | 8.3 | 8.25 | 7.45 | 8.29 | 8.61 | 8.53 | 8.59 | 8.23 | 12.5 | 8.1875 | 10.75 | 8.9375 | 12.3125 | 10.0625 | 11.4375 | 12.4375 | 17.5 | 307.5 | 218 | 153 | 88.5 | 71.5 | 57.5 | 56 | 49.5 | 50.5 | 0 | 0 | 0 | 0 | 0 | 0 | 0 | 0 | 0 | 1.375 | 1.399 | 1.062 | 0.846 | 0.744 | 0.275 | 0.075 | 0.019 | 0.004 | 0.001 | 0.001 | 1.618 | 1.494 | 1.184 | 0.796 | 0.496 | 0.419 | 0.275 | 0.232 | 0.165 | 0.145 | 365.4497 | 328.1589 | 60.85857 | 47.54575 | 36.13477 | 34.23294 | 32.33111 | 32.33111 | 30.42928 | 28.52745 | 28.52745 | 2489.112 | 12.035 | 11.93 | 11.93 | 11.975 | 11.915 | 11.905 | 11.89 | 11.865 | 11.92 | 11.945 | 11.925 | 995.1864 | 1012.557 | 196.0047 | 156.1393 | 137.314 | 50.75451 | 13.84214 | 3.506675 | 0.7382474 | 0.1845618 | 0.1845618 | -292.7186 | 1024.527 | 3182.025
2025-01-09 | 145.4878 | 1583.392 | 49.81818 | 0 | 1.36 | 1.361007 | 0 | 4.42 | 4.42 | 266.5 | 137.5 | 4.350374 | 0.5612359 | 5 | 1564.242 | 200 | 254.0095 | 2.662424 | 7.634471 | 74.9 | 440 | 400 | 320 | 300 | 280 | 240 | 240 | 240 | 250 | 240 | 200 | 0 | 0 | 0 | 0 | 0 | 0 | 0 | 0 | 0 | 0 | 0 | 12.8125 | 9.6875 | 10 | 11.3125 | 12.5625 | 11.875 | 11.75 | 12.6875 | 22.625 | 318 | 148 | 88 | 75.5 | 74 | 65.5 | 66.5 | 73 | 80.5 | 959 | 463 | 303 | 230.5 | 191 | 174 | 149 | 161.5 | 160.5 | 1.243 | 1.354 | 0.988 | 0.574 | 0.256 | 0.121 | 0.088 | 0.021 | 0.004 | 0.001 | 0.001 | 1.756 | 1.862 | 1.452 | 1.121 | 0.874 | 0.622 | 0.425 | 0.352 | 0.214 | 0.2 | 326.6385 | 348.4144 | 75.88902 | 64.78331 | 59.23046 | 57.3795 | 53.6776 | 49.9757 | 46.27379 | 44.42284 | 42.57189 | 1148.476 | 11.82 | 11.76 | 11.75 | 11.88 | 11.7 | 11.7 | 11.72 | 11.74 | 11.89 | 11.89 | 11.84 | 908.834 | 989.9929 | 184.2089 | 107.0201 | 47.73024 | 22.55999 | 16.40727 | 3.915371 | 0.7457849 | 0.1864462 | 0.1864462 | -971.3682 | 1169.257 | 3121.726
2025-01-10 | 138.9762 | 3335.428 | 51.08333 | 1.33 | 1.69 | 1.511436 | 4.51 | 4.31 | 4.41 | 446.5 | 200.5 | 0 | 0.5022374 | 0 | 3796.276 | 265 | 573.5507 | 9.341434 | 22.50091 | 68.15765 | 340 | 300 | 290 | 280 | 270 | 280 | 280 | 275 | 280 | 285 | 265 | 22 | 10.77 | 8.71 | 8.51 | 8.44 | 8.41 | 8.3 | 8.68 | 8.56 | 8.57 | 8.33 | 13.375 | 11.75 | 10.5 | 12.375 | 13.0625 | 13.1875 | 10.0625 | 11.25 | 19.9375 | 266.5 | 137.5 | 88 | 79.5 | 84.5 | 80 | 84 | 71.5 | 67.5 | 0 | 0 | 0 | 0 | 0 | 0 | 0 | 0 | 0 | 1.809 | 1.599 | 1.001 | 0.794 | 0.711 | 0.618 | 0.16 | 0.125 | 0.034 | 0.003 | 0.001 | 2.778 | 2.52 | 1.94 | 1.667 | 1.428 | 0.975 | 0.694 | 0.522 | 0.477 | 0.398 | 361.4578 | 316.2755 | 74.88953 | 69.1288 | 63.36806 | 59.52757 | 57.60733 | 55.68709 | 51.8466 | 48.00611 | 44.16562 | 2509.314 | 11.68 | 11.67 | 11.6 | 11.645 | 11.64 | 11.675 | 11.63 | 11.61 | 11.675 | 11.695 | 11.665 | 1304.465 | 1153.035 | 184.0637 | 146.0006 | 130.7386 | 113.6377 | 29.42077 | 22.98498 | 6.251915 | 0.5516395 | 0.1838798 | 136.7384 | 1201.96 | 3682.057
2025-01-11 | 148.5181 | 3564.434 | 49.45833 | 1.38 | 1.5 | 1.444599 | 3.62 | 4.72 | 4.17 | 475.5 | 279 | 0 | 0.4536307 | 0 | 3698.392 | 280 | 681.0566 | 10.77804 | 18.82934 | 70.39263 | 375 | 330 | 320 | 320 | 305 | 310 | 295 | 300 | 290 | 295 | 280 | 0 | 0 | 0 | 0 | 0 | 0 | 0 | 0 | 0 | 0 | 0 | 11.625 | 10.75 | 11.75 | 10.9375 | 12.6875 | 13.5625 | 15 | 12.5 | 18.125 | 446.5 | 200.5 | 143.5 | 97.5 | 80 | 76.5 | 62 | 48.5 | 41.5 | 896 | 614.5 | 446.5 | 313.5 | 259 | 218 | 203.5 | 182.5 | 165 | 1.593 | 1.596 | 0.595 | 0.279 | 0.195 | 0.114 | 0.036 | 0.001 | 0.001 | 0.001 | 0.001 | 3.298 | 3.3 | 1.358 | 1.161 | 1.359 | 1.243 | 0.872 | 0.692 | 0.641 | 0.542 | 366.3071 | 395.0371 | 71.42989 | 67.76682 | 64.10375 | 58.60914 | 56.7776 | 53.11453 | 49.45146 | 45.78839 | 42.12532 | 2552.003 | 11.765 | 11.72 | 11.77 | 11.815 | 11.705 | 11.685 | 11.705 | 11.675 | 11.755 | 11.72 | 11.71 | 1169.233 | 1171.435 | 111.3634 | 52.21913 | 36.49724 | 21.33685 | 6.737953 | 0.1871653 | 0.1871653 | 0.1871653 | 0.1871653 | 440.7676 | 1270.511 | 3702.775
2025-01-12 | 145.5386 | 3492.927 | 50.54167 | 2.33 | 2.45 | 2.391957 | 5.07 | 5.09 | 5.08 | 736.5 | 380.5 | 0 | 0.4131857 | 0 | 6193.719 | 330 | 753.4582 | 10.11149 | 21.33985 | 68.54866 | 335 | 425 | 455 | 440 | 435 | 430 | 415 | 400 | 385 | 380 | 330 | 0 | 0 | 0 | 0 | 0 | 0 | 0 | 0 | 0 | 0 | 0 | 11.8125 | 9.4375 | 10.75 | 9.6875 | 9.5625 | 12.3125 | 11.9375 | 13.75 | 17.9375 | 475.5 | 279 | 157.5 | 112 | 70 | 60.5 | 51.5 | 51 | 42.5 | 0 | 0 | 0 | 0 | 0 | 0 | 0 | 0 | 0 | 2.152 | 2.107 | 1.235 | 0.518 | 0.311 | 0.274 | 0.035 | 0.014 | 0.006 | 0.001 | 0.001 | 3.611 | 3.74 | 2.879 | 1.868 | 1.248 | 0.889 | 0.736 | 0.453 | 0.283 | 0.231 | 533.754 | 518.9275 | 96.40932 | 83.17667 | 77.50554 | 73.72478 | 69.94402 | 66.16326 | 62.3825 | 58.60175 | 51.04023 | 2587.275 | 11.685 | 11.755 | 11.77 | 11.745 | 11.67 | 11.7 | 11.66 | 11.625 | 11.67 | 11.7 | 11.67 | 1561.136 | 1528.492 | 228.4577 | 95.82273 | 57.53064 | 50.68615 | 6.474509 | 2.589804 | 1.109916 | 0.184986 | 0.184986 | 1905.672 | 1691.63 | 5385.52
2025-01-13 | 142.6737 | 3424.168 | 50.875 | 1.72 | 3.58 | 2.652414 | 3.84 | 6.18 | 5.01 | 746 | 510.5 | 0 | 0.3796785 | 0 | 6798.278 | 445 | 861.0977 | 9.011653 | 22.89768 | 68.09067 | 335 | 415 | 425 | 450 | 455 | 465 | 475 | 460 | 455 | 455 | 445 | 22 | 9.77 | 8.23 | 8.07 | 8.09 | 7.12 | 8.24 | 8.46 | 8.38 | 8.48 | 7 | 13.5 | 11.4375 | 11.5 | 11.25 | 11.25 | 13 | 12.6875 | 12.6875 | 20.625 | 736.5 | 380.5 | 189.5 | 90 | 65.5 | 56 | 49 | 45.5 | 47 | 0 | 0 | 0 | 0 | 0 | 0 | 0 | 0 | 0 | 1.986 | 2.04 | 1.352 | 0.865 | 0.526 | 0.325 | 0.145 | 0.066 | 0.01 | 0.001 | 0.001 | 3.895 | 3.889 | 3.865 | 3.562 | 2.352 | 1.852 | 1.456 | 1.251 | 0.865 | 0.685 | 598.8148 | 568.8741 | 124.0669 | 112.6146 | 104.9797 | 99.25355 | 83.98377 | 82.07505 | 82.07505 | 74.44016 | 72.53144 | 2560.721 | 11.955 | 11.935 | 11.895 | 11.91 | 11.88 | 11.845 | 11.845 | 11.855 | 11.845 | 11.86 | 11.73 | 1435.423 | 1474.453 | 249.1825 | 159.4252 | 96.94526 | 59.89964 | 26.72446 | 12.16423 | 1.843066 | 0.1843066 | 0.1843066 | 2417.821 | 2003.709 | 5755.685
2025-01-14 | 142.3769 | 3417.046 | 49.95833 | 2.81 | 2.34 | 2.576002 | 5.21 | 5.2 | 5.205 | 1090 | 759 | 0 | 0.3519457 | 0 | 6415.503 | 340 | 849.2607 | 7.691213 | 20.0326 | 72.27619 | 440 | 415 | 415 | 410 | 410 | 425 | 375 | 365 | 360 | 355 | 340 | 22 | 10.39 | 8.47 | 8.31 | 8.42 | 7.36 | 8.35 | 8.62 | 8.52 | 8.61 | 8.14 | 14.5625 | 9.5625 | 11.5 | 11.125 | 12.0625 | 11.375 | 13.5625 | 12.5625 | 18.75 | 746 | 510.5 | 172 | 96.5 | 68 | 53 | 51 | 54.5 | 52 | 1248 | 1077 | 420 | 331 | 204 | 172.5 | 165.5 | 160 | 147.5 | 2.366 | 2.613 | 1.439 | 1.251 | 0.856 | 0.328 | 0.113 | 0.067 | 0.015 | 0.002 | 0.001 | 3.44 | 3.917 | 0 | 0 | 0 | 0 | 0 | 0 | 0 | 0 | 349.8444 | 444.594 | 120.8057 | 109.6544 | 98.50307 | 94.78597 | 94.78597 | 76.20049 | 72.48339 | 68.7663 | 61.3321 | 2489.52 | 11.585 | 11.585 | 11.55 | 11.65 | 11.52 | 11.49 | 11.485 | 11.525 | 11.56 | 11.51 | 11.45 | 1727.318 | 1907.642 | 267.8912 | 232.8923 | 159.3571 | 61.06208 | 21.03663 | 12.47305 | 2.792473 | 0.3723297 | 0.1861649 | 1173.547 | 1591.756 | 8968.41375
2025-01-15 | 137.3349 | 3296.037 | 49.45833 | 1.89 | 1.88 | 1.887044 | 4.49 | 4.1 | 4.295 | 850 | 466 | 0 | 0.3290958 | 0 | 4467.343 | 355 | 812.1656 | 8.079702 | 17.04771 | 74.87259 | 330 | 350 | 350 | 340 | 335 | 365 | 335 | 360 | 335 | 325 | 355 | 10.98 | 8.72 | 8.49 | 8.61 | 7.89 | 8.62 | 8.96 | 8.93 | 8.93 | 9.02 | 8.98 | 12.5 | 12.8125 | 11.625 | 13 | 14.375 | 12.9375 | 10.0625 | 12.5 | 17.8125 | 1090 | 759 | 324 | 151.5 | 123.5 | 98.5 | 78.5 | 77 | 72 | 0 | 0 | 0 | 0 | 0 | 0 | 0 | 0 | 0 | 2.121 | 2.011 | 1.214 | 0.752 | 0.425 | 0.121 | 0.069 | 0.02 | 0.003 | 0.001 | 0.001 | 3.685 | 3.712 | 3.465 | 2.788 | 2.412 | 1.744 | 1.214 | 0.865 | 0.562 | 0.457 | 409.4021 | 430.9496 | 108.0606 | 100.7345 | 97.07139 | 87.91371 | 84.25064 | 75.09296 | 64.10375 | 60.44067 | 53.11453 | 2364.812 | 11.925 | 11.905 | 11.83 | 12.015 | 11.9 | 11.865 | 11.845 | 11.83 | 11.935 | 11.88 | 11.85 | 1556.775 | 1476.037 | 227.2187 | 140.7483 | 79.54527 | 22.64701 | 12.91441 | 3.743307 | 0.561496 | 0.1871653 | 0.1871653 | 137.9025 | 1571.134 | 6974.003
2025-01-16 | 140.2165 | 1910.449 | 49.33333 | 2.68 | 2.77 | 2.729622 | 5.82 | 5.99 | 5.905 | 915 | 579.5 | 3.657248 | 0.4493705 | 5 | 3731.797 | 200 | 479.9059506 | 8.240375 | 18.13046 | 73.62916 | 360 | 340 | 340 | 280 | 240 | 220 | 200 | 200 | 200 | 220 | 200 | 22 | 10.02 | 8.74 | 8.83 | 8.85 | 7.71 | 8.79 | 9.08 | 9.05 | 8.91 | 8.69 | 14 | 11.0625 | 12.25 | 11.5 | 9.5625 | 11.9375 | 13.75 | 12.9375 | 17.9375 | 850 | 466 | 223 | 154.5 | 112 | 80 | 75.5 | 71 | 100.5 | 1409 | 863.5 | 622.5 | 395 | 294.5 | 220.5 | 219 | 195.5 | 225.5 | 2.451 | 2.386 | 1.452 | 0.986 | 0.562 | 0.368 | 0.214 | 0.099 | 0.01 | 0.002 | 0.001 | 3.885 | 3.985 | 0 | 0 | 0 | 0 | 0 | 0 | 0 | 0 | 651.2106 | 551.0244 | 104.0148 | 93.06587 | 89.41622 | 82.11694 | 72.99284 | 72.99284 | 65.69355 | 67.51837 | 62.04391 | 1364.833 | 12.05 | 11.96 | 12.02 | 12.13 | 11.88 | 11.83 | 11.87 | 11.92 | 12.04 | 12.07 | 12.24 | 1801.38 | 1753.607 | 272.1252 | 184.7902 | 105.3267 | 68.96837 | 40.1066 | 18.55399 | 1.87414 | 0.3748281 | 0.187414 | -999.5075 | 1912.09 | 8726.80125
2025-01-17 | 135.2211 | 3245.308 | 52.66667 | 2 | 2.23 | 2.116348 | 6.44 | 5.57 | 6.005 | 788 | 423 | 0 | 0.4209186 | 0 | 5411.848 | 245 | 769.4472 | 8.003017 | 20.23791 | 71.75908 | 355 | 365 | 335 | 320 | 325 | 325 | 290 | 1630 | 260 | 285 | 245 | 21.77 | 11.28 | 9.21 | 8.75 | 8.73 | 7.92 | 8.61 | 8.95 | 8.81 | 8.87 | 8.72 | 11.5 | 11.6875 | 9.9375 | 13.9375 | 11.3125 | 14.3125 | 13.75 | 10.1875 | 21.5 | 915 | 579.5 | 336 | 244.5 | 251.5 | 153.5 | 127 | 123 | 99.5 | 0 | 0 | 0 | 0 | 0 | 0 | 0 | 0 | 0 | 2.623 | 2.282 | 1.441 | 1.057 | 0.815 | 0.576 | 0.114 | 0.012 | 0.001 | 0.001 | 0.001 | 2.978 | 2.768 | 2.94 | 2.529 | 2.171 | 1.331 | 1.178 | 0.871 | 0.575 | 0.394 | 480.6539 | 488.5334 | 92.42737 | 86.3995 | 84.39021 | 78.36234 | 74.34376 | 70.32518 | 72.33447 | 66.30659 | 64.2973 | 2555.534 | 11.835 | 11.89 | 11.895 | 11.96 | 11.905 | 11.905 | 11.89 | 11.855 | 11.92 | 11.89 | 11.87 | 1857.514 | 1616.03 | 260.2184 | 190.875 | 147.1742 | 104.0151 | 20.58633 | 2.166982 | 0.1805818 | 0.1805818 | 0.1805818 | 442.6177 | 1658.374 | 7655.386875
2025-01-18 | 136.804 | 3283.296 | 52.66667 | 2.27 | 1.89 | 2.080899 | 4.55 | 4.51 | 4.53 | 673.5 | 464.5 | 1.932669 | 0.5119261 | 5 | 5383.486 | 320 | 778.4541 | 8.161438 | 15.29753 | 76.54103 | 460 | 385 | 365 | 370 | 360 | 330 | 335 | 335 | 290 | 300 | 320 | 22 | 9.62 | 8.92 | 8.73 | 8.82 | 7.8 | 8.72 | 9.11 | 8.12 | 8.81 | 8.83 | 13.3125 | 11.8125 | 11.4375 | 12.25 | 13.875 | 13.0625 | 14.375 | 15.8125 | 18.375 | 788 | 423 | 256 | 200.5 | 140.5 | 131 | 123 | 111 | 107 | 1355 | 943 | 636.5 | 474 | 389 | 355.5 | 310 | 279 | 261 | 2.483 | 2.596 | 1.642 | 1.024 | 0.864 | 0.566 | 0.23 | 0.066 | 0.016 | 0.001 | 0.001 | 2.984 | 3.199 | 2.862 | 2.398 | 2.023 | 1.616 | 1.468 | 1.111 | 0.944 | 0.726 | 535.8109 | 457.0151 | 102.4738 | 94.43666 | 86.3995 | 82.38092 | 74.34376 | 70.32518 | 70.32518 | 66.30659 | 58.26943 | 2585.979 | 11.76 | 11.685 | 11.61 | 11.605 | 11.545 | 11.57 | 11.54 | 11.515 | 11.495 | 11.55 | 11.545 | 1758.371 | 1838.394 | 296.5154 | 184.9158 | 156.0227 | 102.2093 | 41.53382 | 11.9184 | 2.889309 | 0.1805818 | 0.1805818 | 212.2361 | 1698.087 | 7100.324
2025-01-19 | 136.3183 | 3271.639 | 51.29167 | 2.53 | 2.55 | 2.54095 | 3.43 | 5.17 | 4.3 | 790.5 | 518 | 0 | 0.4840115 | 0 | 6297.757 | 355 | 787.7902 | 7.242617 | 14.47436 | 78.28302 | 380 | 410 | 400 | 400 | 400 | 395 | 390 | 395 | 375 | 370 | 355 | 22 | 10.21 | 8.91 | 5.89 | 8.41 | 7.79 | 8.34 | 8.81 | 9.01 | 8.93 | 8.71 | 13.5 | 10.4375 | 11.75 | 10.9375 | 10.9375 | 9.625 | 11.75 | 13.125 | 17 | 673.5 | 464.5 | 265 | 241 | 150 | 139 | 132.5 | 119 | 121 | 0 | 0 | 0 | 0 | 0 | 0 | 0 | 0 | 0 | 2.352 | 2.451 | 1.754 | 1.052 | 0.658 | 0.325 | 0.152 | 0.024 | 0.004 | 0.001 | 0.001 | 4.253 | 3.629 | 3.434 | 3.099 | 2.612 | 1.867 | 1.782 | 1.225 | 0.857 | 0.638 | 553.0283 | 484.8467 | 113.9769 | 102.386 | 94.65875 | 90.79512 | 86.9315 | 75.34063 | 71.47701 | 69.5452 | 59.88615 | 2477.579 | 11.6 | 11.605 | 11.605 | 11.675 | 11.655 | 11.67 | 11.675 | 11.665 | 11.73 | 11.74 | 11.74 | 1692.07 | 1763.292 | 321.7738 | 192.9909 | 120.711 | 59.62172 | 27.88462 | 4.402835 | 0.7338058 | 0.1834514 | 0.1834514 | 1331.118 | 1802.872 | 7830.061875
2025-01-20 | 142.4436 | 3418.645 | 51.29167 | 2.34 | 2.56 | 2.45095 | 5.94 | 5.06 | 5.5 | 781 | 512.5 | 0 | 0.4579199 | 0 | 6347.649 | 360 | 844.1683 | 10.17277 | 19.75635 | 70.07088 | 435 | 420 | 400 | 405 | 410 | 400 | 395 | 390 | 390 | 385 | 360 | 22 | 11.33 | 8.85 | 8.62 | 8.67 | 7.53 | 8.37 | 8.69 | 8.8 | 8.58 | 8.53 | 13.6875 | 10.6875 | 9.75 | 10.125 | 12.75 | 9.875 | 12.125 | 9.9375 | 20.625 | 790.5 | 518 | 283.5 | 189.5 | 158.5 | 149 | 119.5 | 143.5 | 160 | 0 | 0 | 0 | 0 | 0 | 0 | 0 | 0 | 0 | 2.352 | 2.451 | 1.254 | 0.862 | 0.521 | 0.355 | 0.142 | 0.066 | 0.005 | 0.001 | 0.001 | 0 | 0 | 0 | 0 | 0 | 0 | 0 | 0 | 0 | 0 | 522.7254 | 499.9982 | 115.9087 | 102.386 | 96.59056 | 83.06788 | 75.34063 | 71.47701 | 69.5452 | 59.88615 | 54.09071 | 2588.87 | 11.505 | 11.465 | 11.45 | 11.495 | 11.405 | 11.415 | 11.48 | 11.445 | 11.515 | 11.535 | 11.435 | 1692.07 | 1763.292 | 230.0481 | 158.1351 | 95.5782 | 65.12526 | 26.0501 | 12.10779 | 0.9172572 | 0.1834514 | 0.1834514 | 1460.116 | 1751.016 | 9075.147
2025-01-21 | 147.1067 | 3530.56 | 50.33333 | 2.29 | 2.35 | 2.320987 | 5.49 | 4.67 | 5.08 | 883 | 609.5 | 0 | 0.4343977 | 0 | 6038.045 | 355 | 887.0382 | 3.374684 | 15.61454 | 81.01078 | 405 | 405 | 400 | 400 | 400 | 375 | 395 | 390 | 370 | 370 | 355 | 21.95 | 11.59 | 8.77 | 8.81 | 8.68 | 7.81 | 8.62 | 8.96 | 9.08 | 9.12 | 8.99 | 13.125 | 10.9375 | 11.8125 | 12.1875 | 11.5625 | 10.3125 | 13.125 | 15.25 | 16.25 | 781 | 512.5 | 384.5 | 258.5 | 242.5 | 184 | 167.5 | 157 | 169 | 1328 | 839.5 | 766 | 571 | 505.5 | 402 | 394 | 366.5 | 293 | 2.142 | 2.235 | 1.253 | 0.751 | 0.365 | 0.152 | 0.088 | 0.021 | 0.001 | 0.001 | 0.001 | 0 | 0 | 0 | 0 | 0 | 0 | 0 | 0 | 0 | 0 | 685.272 | 589.4813 | 95.82755 | 88.31167 | 84.55372 | 77.03784 | 73.27989 | 69.52195 | 67.64298 | 62.00606 | 54.49018 | 2600.393 | 11.63 | 11.565 | 11.535 | 11.505 | 11.435 | 11.37 | 11.425 | 11.385 | 11.34 | 11.29 | 11.23 | 1557.431 | 1625.051 | 232.3168 | 139.2418 | 67.67409 | 28.18209 | 16.31594 | 3.893578 | 0.1854085 | 0.1854085 | 0.1854085 | 1480.682 | 1947.425 | 10156.87
2025-01-22 | 149.3814 | 3585.153 | 49.75 | 2.07 | 2.13 | 2.10101 | 5.61 | 4.75 | 5.18 | 856 | 657 | 0 | 0.4132078 | 0 | 5456.629 | 395 | 872.667 | 8.77686 | 15.02308 | 76.20006 | 425 | 445 | 435 | 440 | 420 | 415 | 410 | 425 | 405 | 420 | 395 | 21.95 | 10.91 | 8.45 | 8.76 | 8.6 | 7.72 | 8.63 | 8.89 | 8.87 | 8.82 | 7.52 | 11.65714 | 11.375 | 12.625 | 12.9375 | 11.9375 | 14.25 | 8.8125 | 11.3125 | 15 | 883 | 609.5 | 415 | 283.5 | 260 | 225 | 211 | 217.5 | 204.5 | 0 | 0 | 0 | 0 | 0 | 0 | 0 | 0 | 0 | 2.086 | 1.981 | 1.154 | 0.741 | 0.356 | 0.145 | 0.067 | 0.025 | 0.003 | 0.001 | 0.001 | 0 | 0 | 0 | 0 | 0 | 0 | 0 | 0 | 0 | 0 | 536.0685 | 507.0918 | 101.5995 | 97.90494 | 94.21042 | 90.51589 | 83.12684 | 75.73778 | 72.04326 | 64.65421 | 57.26515 | 2595.897 | 11.55 | 11.52 | 11.585 | 11.72 | 11.57 | 11.61 | 11.57 | 11.57 | 11.655 | 11.615 | 11.565 | 1526.321 | 1449.493 | 215.3166 | 138.2579 | 66.42349 | 27.05451 | 12.50105 | 4.664571 | 0.5597486 | 0.1865829 | 0.1865829 | 1143.416 | 1780.218 | 11101.06
2025-01-23 | 143.1086 | 3434.607 | 49.91667 | 2.23 | 2.24 | 2.236003 | 5.27 | 5.16 | 5.215 | 984.5 | 752 | 1.999805 | 0.4843725 | 5 | 5590.552 | 345 | 665.0731 | 7.432486 | 18.08501 | 74.48251 | 390 | 405 | 375 | 375 | 395 | 400 | 390 | 430 | 380 | 395 | 345 | 11.9 | 9.86 | 8.87 | 8.89 | 9 | 7.95 | 8.88 | 9.15 | 9 | 9.12 | 8.74 | 11.875 | 10.875 | 11.125 | 11.25 | 11.75 | 11.6875 | 12.375 | 10.25 | 16.8125 | 856 | 657 | 524.5 | 372 | 320 | 288 | 255.5 | 224.5 | 215 | 1306.5 | 1135 | 822.5 | 787 | 824.5 | 611 | 545.5 | 448.5 | 390.5 | 1.98 | 1.73 | 1.178 | 0.736 | 0.432 | 0.198 | 0.058 | 0.029 | 0.003 | 0.001 | 0.001 | 0 | 0 | 0 | 0 | 0 | 0 | 0 | 0 | 0 | 0 | 473.1714 | 429.4941 | 118.8024 | 96.52697 | 87.24553 | 79.82038 | 72.39523 | 64.97008 | 59.40122 | 57.54493 | 46.4072 | 2499.121 | 11.82 | 11.65 | 11.69 | 11.76 | 11.615 | 11.65 | 11.635 | 11.565 | 11.71 | 11.7 | 11.7 | 1446.166 | 1263.569 | 219.4008 | 137.079 | 80.45939 | 36.87722 | 10.80242 | 5.401209 | 0.5587458 | 0.1862486 | 0.1862486 | 1725.091 | 1585.78 | 10547.54
2025-01-24 | 132.3827 | 3177.186 | 48.95833 | 2.17 | 2.26 | 2.216043 | 5.24 | 5.65 | 5.445 | 865 | 706.5 | 0 | 0.4655904 | 0 | 4983.128 | 415 | 610.6549 | 2.07314 | 19.08299 | 78.84387 | 425 | 375 | 435 | 415 | 430 | 445 | 440 | 460 | 405 | 435 | 415 | 15.43 | 10.3 | 8.96 | 9.08 | 8.94 | 8.34 | 8.95 | 9.25 | 9.18 | 9.09 | 8.18 | 11.125 | 9.625 | 9.8125 | 11.6875 | 12.4375 | 13.3125 | 13.375 | 11.625 | 19.125 | 984.5 | 752 | 563 | 391 | 281.5 | 235 | 175.5 | 145.5 | 126 | 0 | 0 | 0 | 0 | 0 | 0 | 0 | 0 | 0 | 1.92 | 1.83 | 0.92 | 0.8 | 0.47 | 0.213 | 0.093 | 0.068 | 0.003 | 0.001 | 0.001 | 0 | 0 | 0 | 0 | 0 | 0 | 0 | 0 | 0 | 0 | 523.7368 | 495.4267 | 138.9672 | 102.8718 | 92.0432 | 83.01935 | 77.60505 | 68.5812 | 59.55736 | 52.33829 | 43.31445 | 2247.603 | 11.505 | 11.7 | 11.655 | 11.66 | 11.635 | 11.615 | 11.625 | 11.615 | 11.695 | 11.69 | 11.685 | 1416.709 | 1350.301 | 173.1042 | 150.5254 | 88.43366 | 40.07738 | 17.49858 | 12.79466 | 0.5644702 | 0.1881567 | 0.1881567 | 1123.545 | 1737.461 | 10598.65
2025-01-25 | 142.9641 | 3431.138 | 50.75 | 2.48 | 2.266 | 2.37397 | 6.04 | 5.667 | 5.8535 | 938 | 699.5 | 0 | 0.4459133 | 0 | 6074.983 | 410 | 671.5476 | 6.625576 | 13.95123 | 79.4232 | 380 | 415 | 375 | 400 | 380 | 405 | 375 | 425 | 385 | 365 | 410 | 22 | 11.79 | 9.05 | 8.89 | 8.77 | 7.91 | 8.76 | 8.99 | 8.82 | 8.76 | 8.5 | 11.375 | 9.1875 | 9.375 | 9.5 | 12.375 | 13.4375 | 13 | 20.0625 | 23.6875 | 865 | 706.5 | 573 | 414 | 373.5 | 233.5 | 185 | 145 | 120.5 | 2032 | 1723.5 | 1310 | 972 | 917.5 | 583 | 479 | 355 | 302 | 1.48 | 1.28 | 0.64 | 0.51 | 0.42 | 0.31 | 0.24 | 0.06 | 0.02 | 0.001 | 0.001 | 0 | 0 | 0 | 0 | 0 | 0 | 0 | 0 | 0 | 0 | 559.3618 | 536.9873 | 144.5391 | 119.8153 | 91.28785 | 85.58236 | 83.68053 | 72.26955 | 64.66223 | 55.15308 | 49.44758 | 2557.951 | 11.43 | 11.305 | 11.295 | 11.39 | 11.315 | 11.3 | 11.34 | 11.36 | 11.41 | 11.5 | 11.495 | 1071.182 | 926.4281 | 118.1196 | 94.12654 | 77.51597 | 57.21417 | 44.29484 | 11.07371 | 3.691237 | 0.1845618 | 0.1845618 | 3003.417 | 1862.787 | 9185.722
2025-01-26 | 138.3923 | 3286.817 | 48.25 | 2.64 | 2.63 | 2.636073 | 6.13 | 5.47 | 5.8 | 842.5 | 546 | 2.194995 | 0.5093288 | 5 | 6004.735 | 325 | 594.6997 | 7.87394 | 16.69889 | 75.42717 | 345 | 380 | 380 | 370 | 290 | 375 | 350 | 395 | 350 | 335 | 325 | 22.95 | 11.61 | 9.01 | 8.94 | 8.95 | 8.05 | 8.89 | 9.11 | 9.2 | 9 | 8.66 | 11.4375 | 9 | 8.9375 | 9.6875 | 8.625 | 10.0625 | 11.8125 | 11.75 | 17.5 | 938 | 699.5 | 522.5 | 375 | 267.5 | 234 | 187.5 | 156 | 113.5 | 0 | 0 | 0 | 0 | 0 | 0 | 0 | 0 | 0 | 1.86 | 1.88 | 1 | 0.556 | 0.4 | 0.16 | 0.04 | 0.01 | 0.001 | 0.001 | 0.001 | 0 | 0 | 0 | 0 | 0 | 0 | 0 | 0 | 0 | 0 | 367.3135 | 443.5483 | 88.36315 | 74.22504 | 67.15599 | 63.62147 | 60.08694 | 58.31968 | 54.78515 | 51.25063 | 45.94884 | 2276.983 | 11.395 | 11.32 | 11.27 | 11.445 | 11.385 | 11.36 | 11.35 | 11.33 | 11.42 | 11.39 | 11.39 | 1382.569 | 1397.436 | 189.5458 | 105.3875 | 75.81833 | 30.32733 | 7.581833 | 1.895458 | 0.1895458 | 0.1895458 | 0.1895458 | 2219.146 | 1374.619 | 8551.632
2025-01-27 | 82.25143 | 998.6694 | 50.4 | 2.7 | 2.66 | 2.680984 | 6.15 | 6.02 | 6.085 | 969.5 | 805.5 | 0 | 0.503421 | 0 | 1976.687 | 390 | 207.8949 | 8.220292 | 16.88684 | 74.89286 | 470 | 440 | 360 | 340 | 340 | 400 | 360 | 350 | 350 | 300 | 390 | 21.95 | 9.61 | 8.88 | 8.86 | 8.98 | 7.78 | 9.07 | 9.36 | 9.21 | 9.22 | 8.93 | 10.6875 | 11.5625 | 12.5625 | 10.75 | 12.5 | 10.75 | 11.75 | 13.3125 | 18.75 | 842.5 | 546 | 336 | 318 | 238 | 190.5 | 153 | 129.5 | 108.5 | 0 | 0 | 0 | 0 | 0 | 0 | 0 | 0 | 0 | 1.2 | 1.52 | 0.56 | 0.24 | 0.12 | 0.088 | 0.027 | 0.009 | 0.001 | 0.001 | 0.001 | 0 | 0 | 0 | 0 | 0 | 0 | 0 | 0 | 0 | 0 | 398.671875 | 428.203125 | 79.06992 | 71.53945 | 67.77421875 | 64.00898 | 58.36113 | 54.5959 | 50.83066 | 52.71328125 | 50.83066 | 737.0283 | 11.27 | 11.18 | 11.06 | 11.24 | 11.13 | 11.15 | 11.16 | 11.04 | 11.3 | 11.3 | 11.43 | 871.875 | 1104.375 | 103.753125 | 44.465625 | 22.2328125 | 16.3040625 | 5.002383 | 1.667461 | 0.1852734375 | 0.1852734375 | 0.1852734375 | -400.6381 | 1376.599 | 9266.746
2025-01-28 | 128.4415 | 2709.046 | 50.95238 | 3.07 | 2.68 | 2.875963 | 6.79 | 4.96 | 5.875 | 775 | 623 | 2.460252 | 0.5640467 | 5 | 5844.854 | 335 | 582.1435 | 7.864839 | 18.84113 | 73.29403 | 425 | 410 | 400 | 400 | 375 | 390 | 360 | 370 | 365 | 340 | 335 | 21.95 | 10.77 | 8.47 | 8.2 | 8.69 | 8.12 | 8.77 | 9 | 8.88 | 8.96 | 9.03 | 6.928571 | 8.214286 | 10.78571 | 12.21429 | 10.28571 | 10.14286 | 12.64286 | 16.92857 | 18.78571 | 969.5 | 805.5 | 490.5 | 382 | 257 | 262 | 199 | 156 | 138 | 1779.5 | 1339 | 1006 | 804 | 726.5 | 584.5 | 491.5 | 359 | 327.5 | 1.64 | 1.76 | 1.2 | 0.44 | 0.24 | 0.08 | 0.024 | 0.001 | 0.001 | 0.001 | 0.001 | 0 | 0 | 0 | 0 | 0 | 0 | 0 | 0 | 0 | 0 | 405.1052 | 525.1363 | 110.9538 | 99.47582 | 89.91084 | 80.34586 | 70.78088 | 65.04189 | 66.95488 | 63.12889 | 59.3029 | 2031.632 | 11.275 | 11.335 | 11.32 | 11.385 | 11.265 | 11.24 | 11.215 | 11.205 | 11.28 | 11.275 | 11.24 | 1184.326 | 1270.984 | 220.9779 | 81.02524 | 44.19559 | 14.73186 | 4.419559 | 0.1841483 | 0.1841483 | 0.1841483 | 0.1841483 | 2442.485 | 1636.137 | 6121.586
2025-01-29 | 140.2862 | 3366.87 | 51.45833 | 2.49 | 2.6 | 2.545943 | 5.13 | 5.17 | 5.15 | 746.5 | 560.5 | 0 | 0.5428379 | 0 | 6525.024 | 400 | 734.0558 | 7.689109 | 15.46247 | 76.84842 | 445 | 430 | 405 | 400 | 430 | 390 | 380 | 370 | 410 | 400 | 400 | 9.59 | 8.82 | 8.64 | 8.8 | 8.68 | 7.94 | 8.64 | 9.01 | 8.97 | 9.13 | 8.74 | 5.625 | 5.8125 | 8.375 | 9.625 | 11 | 10.0625 | 7.5625 | 8.25 | 14.875 | 775 | 623 | 487.5 | 333 | 250 | 187.5 | 169 | 119.5 | 123.5 | 0 | 0 | 0 | 0 | 0 | 0 | 0 | 0 | 0 | 2.16 | 1.69 | 1.16 | 0.44 | 0.2 | 0.096 | 0.036 | 0.018 | 0.003 | 0.001 | 0.001 | 0 | 0 | 0 | 0 | 0 | 0 | 0 | 0 | 0 | 0 | 312.0979 | 380.6072 | 98.99594 | 93.17265 | 85.40826 | 79.58497 | 71.82059 | 65.99729 | 62.1151 | 56.29181 | 50.46852 | 2561.96 | 11.735 | 11.67 | 11.625 | 11.73 | 11.575 | 11.545 | 11.51 | 11.565 | 11.655 | 11.62 | 11.6 | 1551.028 | 1213.536 | 212.4047 | 80.56731 | 36.6215 | 17.57832 | 6.591871 | 3.295935 | 0.5493226 | 0.1831075 | 0.1831075 | 2669.907 | 1356.56 | 8933.564
2025-01-30 | 136.5194 | 3276.466 | 50.83333 | 2.31 | 2.29 | 2.300967 | 5.36 | 4.83 | 5.095 | 906.5 | 668 | 0 | 0.5240062 | 0 | 5636.314 | 380 | 651.4977 | 3.955717 | 16.19974 | 79.84454 | 380 | 395 | 415 | 420 | 430 | 420 | 390 | 410 | 385 | 390 | 380 | 21.95 | 10.6 | 8.65 | 8.27 | 8.75 | 7.87 | 8.75 | 8.91 | 8.99 | 8.99 | 7.22 | 12.4375 | 9.04375 | 10.5 | 10.125 | 9 | 14.375 | 14.8125 | 16.0625 | 19.6875 | 746.5 | 560.5 | 427.5 | 321 | 258.5 | 229 | 191.5 | 136.5 | 116.5 | 1677.5 | 1246.5 | 945.5 | 611.5 | 549 | 419 | 397.5 | 323.5 | 227.5 | 1.28 | 1.16 | 0.8 | 0.28 | 0.14 | 0.08 | 0.042 | 0.019 | 0.003 | 0.001 | 0.001 | 0 | 0 | 0 | 0 | 0 | 0 | 0 | 0 | 0 | 0 | 433.6178 | 418.6655 | 87.69546 | 83.88261 | 74.3505 | 70.53765 | 64.81838 | 68.63123 | 64.81838 | 55.28627 | 41.94131 | 2448.512 | 11.505 | 11.815 | 11.725 | 11.73 | 11.735 | 11.68 | 11.69 | 11.71 | 11.82 | 11.82 | 11.84 | 925.5742 | 838.8016 | 147.5134 | 51.62969 | 25.81484 | 14.75134 | 7.744453 | 3.503443 | 0.5531752 | 0.1843917 | 0.1843917 | 2968.835 | 1464.245 | 12124.07
2025-01-31 | 139.1754 | 3340.209 | 49.75 | 2.36 | 2.63 | 2.49601 | 4.81 | 4.87 | 4.84 | 743.5 | 626 | 2.066368 | 0.5751096 | 5 | 6039.606 | 410 | 558.9759 | 5.022 | 17.27898 | 77.69902 | 410 | 400 | 435 | 435 | 430 | 435 | 427 | 440 | 400 | 410 | 410 | 21.95 | 10.44 | 8.66 | 8.67 | 8.8 | 7.92 | 8.71 | 8.97 | 9.04 | 8.98 | 8.88 | 12.625 | 12.625 | 12.875 | 11.375 | 12.8125 | 10.4375 | 9.6875 | 14.4375 | 16.75 | 906.5 | 668 | 561 | 418 | 340 | 330 | 248.5 | 204.5 | 151 | 0 | 0 | 0 | 0 | 0 | 0 | 0 | 0 | 0 | 1.52 | 1.92 | 1.12 | 0.8 | 0.4 | 0.128 | 0.028 | 0.009 | 0.001 | 0.001 | 0.001 | 0 | 0 | 0 | 0 | 0 | 0 | 0 | 0 | 0 | 0 | 383.9409 | 434.6501 | 90.51589 | 86.82136 | 84.9741 | 72.04326 | 68.34873 | 62.80694 | 55.41789 | 53.57063 | 46.18158 | 2418.725 | 11.48 | 11.49 | 11.54 | 11.7 | 11.59 | 11.565 | 11.57 | 11.56 | 11.64 | 11.63 | 11.645 | 1112.18 | 1404.859 | 208.9728 | 149.2663 | 74.63314 | 23.8826 | 5.22432 | 1.679246 | 0.1865829 | 0.1865829 | 0.1865829 | 2499.597 | 1439.271 | 9612.4
2025-02-01 | 130.2981 | 3127.155 | 50.33333 | 2.45 | 2.53 | 2.490987 | 5.41 | 4.87 | 5.14 | 380 | 360 | 0 | 0 | 0 | 6039.606 | 410 | 558.9759 | 4.282286 | 16.86094 | 78.85677 | 380 | 360 | 365 | 370 | 395 | 370 | 360 | 360 | 385 | 370 | 370 | 22 | 10.31 | 8.48 | 8.49 | 8.7 | 7.8 | 8.76 | 8.8 | 8.9 | 8.86 | 6.5 | 10.25 | 11.9375 | 12.25 | 9.5 | 11.375 | 10 | 12.8125 | 16.625 | 22 | 846 | 704 | 531 | 339 | 291.5 | 231 | 197 | 148 | 135 | 0 | 0 | 0 | 0 | 0 | 0 | 0 | 0 | 0 | 1.24 | 1.32 | 0.96 | 0.8 | 0.36 | 0.136 | 0.08 | 0.018 | 0.006 | 0.001 | 0.001 | 0 | 0 | 0 | 0 | 0 | 0 | 0 | 0 | 0 | 0 | 434.7425 | 346.3203 | 103.3434 | 88.31167 | 80.79578 | 73.27989 | 69.52195 | 63.88504 | 62.00606 | 56.36915 | 52.61121 | 2303.336 | 10.87 | 10.95 | 10.935 | 11.125 | 11.04 | 11.065 | 11.08 | 11.125 | 11.245 | 11.265 | 11.26 | 901.5941 | 959.7614 | 177.9921 | 148.3268 | 66.74705 | 25.21555 | 14.83268 | 3.337352 | 1.112451 | 0.1854085 | 0.1854085 | 2862.456 | 1431.187 | 10297.19
2025-02-02 | 143.0948 | 3434.274 | 51.375 | 2.69 | 2.45 | 2.570946 | 4.96 | 4.84 | 4.9 | 375 | 375 | 0 | 0 | 0 | 5737.580259 | 420 | 578.336 | 4.093584 | 17.46881 | 78.43761 | 375 | 375 | 390 | 400 | 370 | 405 | 350 | 365 | 340 | 360 | 375 | 21.95 | 10.47 | 8.59 | 8.64 | 8.52 | 7.91 | 8.7 | 8.82 | 8.9 | 8.88 | 8.72 | 10.75 | 12.3125 | 11.75 | 11.9375 | 10.25 | 10.25 | 14.1875 | 19.375 | 20.875 | 793 | 679.5 | 522 | 350.5 | 351.5 | 241.5 | 192 | 158.5 | 157 | 0 | 0 | 0 | 0 | 0 | 0 | 0 | 0 | 0 | 1.16 | 1.36 | 0.52 | 0.32 | 0.12 | 0.06 | 0.011 | 0.004 | 0.002 | 0.001 | 0.001 | 0 | 0 | 0 | 0 | 0 | 0 | 0 | 0 | 0 | 0 | 334.1326 | 334.1326 | 91.01317 | 87.14027 | 79.39447 | 75.52157 | 71.64867 | 67.77576 | 63.90286 | 56.15706 | 48.41126 | 2607.001 | 11.07 | 11.155 | 11.155 | 11.355 | 11.255 | 11.255 | 11.17 | 11.29 | 11.36 | 11.355 | 11.36 | 833.7426 | 977.4913 | 95.3054 | 58.64948 | 21.99355 | 10.99678 | 2.016076 | 0.7331185 | 0.3665592 | 0.1832796 | 0.1832796 | 4075.119 | 1309.23 | 10801.60875
2025-02-03 | 149.0558 | 3577.34 | 50.75 | 2.49 | 2.48 | 2.48597 | 5.09 | 4.9 | 4.995 | 350 | 345 | 0 | 0 | 0 | 6702.460798 | 400 | 632.0816 | 6.962581 | 17.26705 | 75.77037 | 350 | 345 | 310 | 310 | 340 | 330 | 325 | 335 | 345 | 335 | 310 | 22 | 11.03 | 8.73 | 8.77 | 8.83 | 8.01 | 8.79 | 8.96 | 9.18 | 9.17 | 8.83 | 11.75 | 12.9375 | 11.8125 | 11.375 | 11.125 | 12.125 | 13.5 | 10.9375 | 17.125 | 709.5 | 569 | 440 | 334.5 | 253 | 215.5 | 174 | 149 | 118 | 1659 | 1407.5 | 1070 | 812.5 | 596.5 | 525 | 438.5 | 338 | 290.5 | 2.28 | 2 | 1.08 | 0.48 | 0.28 | 0.08 | 0.036 | 0.014 | 0.006 | 0.001 | 0.001 | 0 | 0 | 0 | 0 | 0 | 0 | 0 | 0 | 0 | 0 | 693.6087 | 536.9873 | 123.619 | 114.1098 | 104.6007 | 96.99334 | 91.28785 | 83.68053 | 70.36772 | 62.7604 | 51.34941 | 2666.995 | 11.16 | 11.235 | 11.25 | 11.425 | 11.235 | 11.225 | 11.225 | 11.205 | 11.33 | 11.295 | 11.28 | 1650.2 | 1447.544 | 199.3268 | 88.58969 | 51.67732 | 14.76495 | 6.644226 | 2.583866 | 1.107371 | 0.1845618 | 0.1845618 | 2487.18 | 2029.365 | 9212.5125
2025-02-04 | 143.1891 | 2589.337 | 51.5 | 2.33 | 2.58 | 2.455471 | 5.27 | 5.04 | 5.155 | 360 | 370 | 2.533695 | 0.5233602 | 5 | 6630.071448 | 300 | 682.9386 | 7.208355 | 16.71841 | 76.07323 | 360 | 370 | 330 | 330 | 320 | 300 | 310 | 290 | 280 | 300 | 260 | 14.62 | 10.14 | 8.8 | 8.74 | 8.88 | 7.86 | 8.75 | 9 | 9.11 | 9.11 | 8.81 | 10.5 | 12.33333 | 13.41667 | 10.75 | 12.41667 | 11.58333 | 15.5 | 15.41667 | 20.41667 | 717 | 566.5 | 352.5 | 286 | 263.5 | 207 | 148 | 149 | 124 | 0 | 0 | 0 | 0 | 0 | 0 | 0 | 0 | 0 | 1.56 | 1.48 | 0.8 | 0.4 | 0.162 | 0.088 | 0.021 | 0.007 | 0.001 | 0.001 | 0.001 | 0 | 0 | 0 | 0 | 0 | 0 | 0 | 0 | 0 | 0 | 381.0633 | 411.5484 | 79.68034 | 73.85007 | 71.90665 | 69.96322 | 68.0198 | 64.13295 | 60.24611 | 54.41584 | 54.41584 | 1973.024 | 11.26 | 11.36 | 11.3 | 11.52 | 11.24 | 11.12 | 11.14 | 11.06 | 11.15 | 11.25 | 11.2 | 1119.66 | 1062.242 | 146.4171 | 73.20855 | 29.64946 | 16.10588 | 3.843449 | 1.28115 | 0.1830214 | 0.1830214 | 0.1830214 | 1868.895 | 1389.242 | 8953.4325
2025-02-05 | 127.3006 | 3055.215 | 50.6087 | 2.49 | 2.69 | 2.590976 | 5.52 | 4.85 | 5.185 | 340 | 365 | 0 | 0.4229057 | 0 | 4844.703 | 260 | 524.8101 | 7.033677 | 17.22226 | 75.74406 | 340 | 365 | 335 | 375 | 370 | 325 | 365 | 330 | 345 | 355 | 330 | 14.02 | 9.41 | 8.64 | 8.52 | 8.62 | 7.67 | 8.69 | 8.93 | 8.83 | 8.9 | 8.62 | 10.3125 | 11.625 | 12 | 11.0625 | 12.25 | 10.4375 | 12.5625 | 17.875 | 19.125 | 643.5 | 573.5 | 434 | 385 | 273 | 263 | 191.5 | 178.5 | 148 | 1515.5 | 1281 | 1029 | 893.5 | 647 | 520 | 416.5 | 356.5 | 319 | 1.8 | 1.64 | 0.88 | 0.44 | 0.2 | 0.11 | 0.066 | 0.012 | 0.003 | 0.001 | 0.001 | 0 | 0 | 0 | 0 | 0 | 0 | 0 | 0 | 0 | 0 | 460.5162 | 482.7992 | 100.3851 | 89.02075 | 81.44451 | 73.86828 | 68.1861 | 62.50393 | 58.71581 | 51.13958 | 47.35146 | 2268.461 | 11.115 | 11.185 | 11.105 | 11.3 | 11.18 | 11.16 | 11.24 | 11.21 | 11.375 | 11.315 | 11.37 | 1304.821 | 1188.837 | 162.6677 | 81.33386 | 36.96994 | 20.33347 | 12.20008 | 2.218196 | 0.5545491 | 0.1848497 | 0.1848497 | 2466.081 | 1575.931 | 9508.01
2025-02-06 | 259.7415 | 1554.12 | 48.73684 | 2.7 | 2.32 | 2.511052 | 5.17 | 4.96 | 5.065 | 720 | 1040 | 0 | 0.3871252 | 0 | 5877.529 | 340 | 603.5835 | 3.41 | 17.24 | 79.35 | 720 | 1040 | 1020 | 940 | 850 | 710 | 640 | 550 | 530 | 410 | 360 | 0 | 0 | 0 | 0 | 0 | 0 | 0 | 0 | 0 | 0 | 0 | 13.1875 | 12.75 | 12 | 11.5625 | 9.9375 | 11.6875 | 11.1875 | 12.9375 | 16.375 | 543 | 434.5 | 298.5 | 275 | 221 | 212.5 | 201.5 | 167.5 | 150 | 0 | 0 | 0 | 0 | 0 | 0 | 0 | 0 | 0 | 0.59 | 0.53 | 0.84 | 0.48 | 0.24 | 0.143 | 0.019 | 0.005 | 0.001 | 0.001 | 0.001 | 2.29 | 2.23 | 0 | 0 | 0 | 0 | 0 | 0 | 0 | 0 | 928.1354 | 1040.637 | 71.71956 | 69.92657 | 66.34059 | 62.75461 | 60.96162 | 59.16863 | 55.58266 | 53.78967 | 48.4107 | 1092.295 | 10.92 | 11.19 | 11.4 | 11.79 | 11.54 | 11.46 | 11.37 | 11.37 | 11.61 | 11.58 | 11.63 | 436.3524 | 391.9776 | 158.4181 | 90.52464 | 45.26232 | 26.9688 | 3.583267 | 0.942965 | 0.188593 | 0.188593 | 0.188593 | 1287.832 | 2517.427 | 7910.028
2025-02-07 | 121.6031 | 2918.473 | 50 | 2.22 | 2.35 | 2.2855 | 4.85 | 5.05 | 4.95 | 490 | 535 | 0 | 0.3323271 | 0 | 2742.809528 | 0 | 312.5757 | 7.929884 | 23.56016 | 68.50996 | 490 | 535 | 515 | 500 | 530 | 525 | 530 | 555 | 555 | 530 | 480 | 0 | 0 | 0 | 0 | 0 | 0 | 0 | 0 | 0 | 0 | 0 | 11.375 | 11.25 | 12.875 | 11.8125 | 11.0625 | 10.1875 | 11.5 | 11.75 | 14.75 | 561 | 465.5 | 428 | 310.5 | 238.5 | 197 | 168.5 | 137 | 135 | 1456 | 999.5 | 909 | 713.5 | 544 | 502.5 | 432 | 386 | 348.5 | 1.48 | 1.72 | 1.2 | 0.72 | 0.32 | 0.131 | 0.062 | 0.009 | 0.001 | 0.001 | 0.001 | 3.069 | 3.213 | 2.928 | 2.505 | 2.045 | 2.047 | 1.557 | 1.269 | 1.039 | 1.429 | 386.7568 | 408.6486 | 76.29324 | 70.71081 | 65.12838 | 61.40676 | 57.68514 | 57.68514 | 55.82432 | 53.96351 | 50.24189 | 2129.231 | 11.095 | 11.365 | 11.39 | 11.545 | 11.45 | 11.425 | 11.43 | 11.45 | 11.53 | 11.515 | 11.57 | 1080 | 1255.135 | 223.2973 | 133.9784 | 59.54595 | 24.37662 | 11.53703 | 1.67473 | 0.1860811 | 0.1860811 | 0.1860811 | 1533.3 | 1344.345 | 7900.059375
2025-02-08 | 149.713 | 3593.112 | 50.61905 | 2.28 | 2.43 | 2.356463 | 5.18 | 5.31 | 5.245 | 280 | 340 | 1.872905 | 0.5644913 | 5 | 4866.357188 | 320 | 555.8508648 | 9.22751 | 18.60892 | 72.16357 | 280 | 340 | 335 | 365 | 335 | 395 | 385 | 390 | 440 | 410 | 470 | 0 | 0 | 0 | 0 | 0 | 0 | 0 | 0 | 0 | 0 | 0 | 12.0625 | 13.125 | 13.9375 | 13.625 | 12.0625 | 11.375 | 11.5 | 12.875 | 16.25 | 717 | 577.5 | 411.5 | 306.5 | 251 | 201 | 170 | 141 | 110 | 0 | 0 | 0 | 0 | 0 | 0 | 0 | 0 | 0 | 1.76 | 1.93 | 0.845 | 0.682 | 0.44 | 0.201 | 0.044 | 0.04 | 0.004 | 0.001 | 0.001 | 2.962 | 3.028 | 2.43 | 2.376 | 2.103 | 1.741 | 1.626 | 1.503 | 1.178 | 0.977 | 445.7946 | 371.4955 | 111.783 | 98.52061 | 85.25822 | 66.31195 | 56.83881 | 51.15493 | 49.2603 | 49.2603 | 47.36568 | 2667.992 | 10.865 | 11.03 | 11.08 | 11.195 | 11.16 | 11.12 | 11.09 | 11.105 | 11.235 | 11.23 | 11.235 | 1275.68 | 1398.899 | 156.1802 | 126.0531 | 81.3246 | 37.15055 | 8.13246 | 7.393145 | 0.7393145 | 0.1848286 | 0.1848286 | 2488.086 | 1433.044 | 9438.004
2025-02-09 | 149.4785 | 3587.484 | 50.5 | 2.49 | 2.6 | 2.54598 | 5.52 | 5.9 | 5.71 | 315 | 310 | 0 | 0.4908857 | 0 | 6287.026 | 600 | 720.4791 | 7.604505 | 18.01006 | 74.38543 | 315 | 310 | 300 | 300 | 305 | 305 | 315 | 305 | 315 | 280 | 290 | 14.02 | 9.91 | 8.8 | 8.91 | 8.74 | 7.91 | 8.73 | 8.87 | 8.88 | 7.78 | 7.68 | 11.6875 | 8.5625 | 12.9375 | 12.375 | 11.0625 | 12.0625 | 11.5625 | 14.125 | 20.4375 | 721.5 | 481 | 446 | 330.5 | 246 | 183.5 | 150 | 134.5 | 114.5 | 0 | 0 | 0 | 0 | 0 | 0 | 0 | 0 | 0 | 1.62 | 1.7 | 1.2 | 1.04 | 0.96 | 0.8 | 0.32 | 0.212 | 0.004 | 0.001 | 0.001 | 3.882 | 3.73 | 3.382 | 3.344 | 2.74 | 2.296 | 2.02 | 1.727 | 1.505 | 1.17 | 718.2161 | 673.7904 | 137.8309 | 98.18089 | 86.85232 | 75.52376 | 71.74757 | 67.97138 | 64.19519 | 58.53091 | 52.86663 | 2655.255 | 11.055 | 10.885 | 10.835 | 10.905 | 10.825 | 10.81 | 10.775 | 10.77 | 10.865 | 10.875 | 10.93 | 1175.743 | 1233.804 | 222.0847 | 192.4734 | 177.6678 | 148.0565 | 59.22259 | 39.23497 | 0.7402824 | 0.1850706 | 0.1850706 | 2820.462 | 2105.706 | 8496.672
2025-02-10 | 150.6938 | 3616.65 | 49.83333 | 2.41 | 2.53 | 2.47151 | 6.1 | 5.28 | 5.69 | 335 | 340 | 0 | 0.4348261 | 0 | 6760.225474 | 250 | 694.5376 | 2.218979 | 19.39272 | 78.3883 | 335 | 340 | 290 | 355 | 335 | 335 | 315 | 325 | 325 | 315 | 310 | 0 | 0 | 0 | 0 | 0 | 0 | 0 | 0 | 0 | 0 | 0 | 11.4375 | 11.9375 | 10.875 | 11.8125 | 10.6875 | 10.8125 | 11.1875 | 19.5 | 18.4375 | 810 | 670 | 533 | 336.5 | 291.5 | 229.5 | 202.5 | 153.5 | 125.5 | 1673.5 | 1420.5 | 1144.5 | 802.5 | 662.5 | 561 | 458 | 395 | 338.5 | 1.88 | 1.92 | 1.28 | 1.024 | 0.766 | 0.283 | 0.042 | 0.004 | 0.001 | 0.001 | 0.001 | 3.597 | 3.911 | 3.663 | 3.499 | 2.93 | 2.581 | 2.558 | 2.119 | 1.843 | 1.369 | 624.5192 | 501.0677 | 98.14392 | 77.77443 | 66.66379 | 61.10848 | 61.10848 | 55.55316 | 55.55316 | 57.40493 | 55.55316 | 2624.753 | 10.965 | 11.06 | 10.79 | 11.075 | 11.02 | 10.98 | 10.945 | 10.875 | 10.87 | 10.845 | 10.8 | 1374.36 | 1403.602 | 238.6123 | 190.8898 | 142.7945 | 52.75569 | 7.829466 | 0.7456634 | 0.1864158 | 0.1864158 | 0.1864158 | 2340.024 | 1714.45 | 10251.84
2025-02-11 | 146.5255 | 3516.6125 | 50.625 | 2.32 | 2.37 | 2.346463 | 5.42 | 4.88 | 5.15 | 305 | 295 | 0 | 0.3904578 | 0 | 6487.103025 | 300 | 739.346 | 6.144989 | 17.59384 | 76.26117 | 305 | 295 | 310 | 320 | 300 | 300 | 300 | 305 | 310 | 300 | 290 | 14.02 | 10.1 | 8.74 | 8.72 | 8.94 | 7.94 | 8.1 | 8.72 | 8.73 | 8.73 | 8.97 | 11.875 | 11.9375 | 12.625 | 11.6875 | 12.5625 | 11.9375 | 11.875 | 14.75 | 19.3125 | 716.5 | 601 | 379.5 | 317 | 263.5 | 186.5 | 168.5 | 135 | 104 | 0 | 0 | 0 | 0 | 0 | 0 | 0 | 0 | 0 | 1.32 | 1.68 | 1.12 | 0.925 | 0.801 | 0.563 | 0.122 | 0.04 | 0.002 | 0.001 | 0.001 | 2.613 | 2.968 | 2.849 | 2.56 | 2.608 | 2.306 | 1.991 | 1.86 | 1.633 | 1.366 | 453.3028 | 386.422 | 117.4872 | 96.64266 | 89.06284 | 73.90321 | 64.42844 | 64.42844 | 58.74358 | 53.05872 | 53.05872 | 2611.633 | 10.955 | 11.06 | 11.135 | 11.225 | 11.12 | 11.105 | 11.09 | 11.05 | 11.16 | 11.17 | 11.145 | 956.6972 | 1217.615 | 206.9945 | 170.9553 | 148.038 | 104.0517 | 22.54761 | 7.392661 | 0.369633 | 0.1848165 | 0.1848165 | 2548.754 | 1510.539 | 9107.64375
2025-02-12 | 125.5062 | 2261.119 | 49.13333 | 2.35 | 2.47 | 2.411553 | 5.16 | 6.62 | 5.89 | 330 | 340 | 0 | 0.3673829 | 0 | 6128.101 | 250 | 752.426025 | 6.546202 | 15.86444 | 77.58936 | 330 | 340 | 355 | 335 | 345 | 325 | 345 | 345 | 330 | 325 | 300 | 22 | 10.3 | 8.56 | 8.46 | 8.53 | 7.28 | 8.44 | 8.72 | 8.49 | 8.59 | 6.33 | 10.875 | 9.4375 | 11.625 | 10.5 | 8.0625 | 8.5625 | 11.25 | 16.5 | 17 | 816 | 606 | 475.5 | 393 | 326.5 | 283.5 | 222 | 183 | 110.5 | 1848 | 1351 | 1114.5 | 1025.5 | 812.5 | 711.5 | 559 | 381 | 275 | 1.48 | 1.84 | 1.04 | 0.969 | 0.854 | 0.643 | 0.324 | 0.01 | 0.002 | 0.001 | 0 | 2.41 | 3.02 | 2.4 | 0.2 | 2.08 | 1.81 | 1.63 | 1.33 | 0.9 | 0.61 | 512.2191 | 441.0775 | 90.70546 | 92.51957 | 79.82081 | 76.19259 | 67.12204 | 59.86561 | 58.0515 | 56.23739 | 52.60917 | 1607.559 | 11.345 | 11.22 | 11.05 | 11.08 | 11.045 | 11 | 10.975 | 11.05 | 11.065 | 10.995 | 11.05 | 1090.039 | 1355.184 | 195.3232 | 181.9886 | 160.3904 | 120.7623 | 60.85069 | 1.878108 | 0.3756215 | 0.1878108 | 0 | 267.6553 | 1586.421 | 9359.185
2025-02-13 | 151.7885 | 3642.924 | 50.375 | 2.59 | 2.65 | 2.62197 | 6.46 | 5.92 | 6.19 | 275 | 320 | 1.860432 | 0.501553 | 5 | 3876.713 | 300 | 444.8616 | 6.82378 | 14.10055 | 79.07567 | 275 | 320 | 315 | 345 | 345 | 315 | 320 | 310 | 300 | 315 | 310 | 22 | 11.52 | 8.57 | 8.41 | 8.47 | 7.58 | 8.42 | 8.72 | 8.58 | 8.66 | 8.34 | 12.125 | 10.0625 | 10.8125 | 11.0625 | 11.25 | 10.625 | 13.125 | 14.3125 | 13.1875 | 732 | 585 | 500.5 | 388 | 281 | 245 | 216.5 | 171.5 | 143 | 0 | 0 | 0 | 0 | 0 | 0 | 0 | 0 | 0 | 1.38 | 1.54 | 1.161 | 0.966 | 0.724 | 0.482 | 0.241 | 0.08 | 0.002 | 0.002 | 0.002 | 3.335 | 2.46 | 3.274 | 2.65 | 2.792 | 2.332 | 2.367 | 2.112 | 1.513 | 1.302 | 545.9312 | 494.2891 | 107.2312 | 99.70623 | 94.06248 | 92.18123 | 82.77498 | 71.48748 | 69.60623 | 62.08124 | 58.31874 | 2685.529 | 11.13 | 11.115 | 11.08 | 11.115 | 11.11 | 11.08 | 11.065 | 11.06 | 11.045 | 11.055 | 11.06 | 1002.93 | 1119.212 | 215.1613 | 179.0231 | 134.1746 | 89.32621 | 44.66311 | 14.82593 | 0.3706482 | 0.3706482 | 0.3706482 | 3448.717 | 1777.67 | 9540.14
2025-02-14 | 149.7882 | 3594.916 | 50.91667 | 2.61 | 2.83 | 2.721446 | 6.536 | 7.16 | 6.848 | 240 | 300 | 0 | 0.4601056 | 0 | 7041.37707 | 300 | 799.4456 | 6.688569 | 22.09288 | 71.21855 | 240 | 300 | 300 | 320 | 285 | 295 | 285 | 295 | 285 | 240 | 260 | 22 | 11.81 | 8.83 | 8.56 | 8.19 | 7.53 | 8.33 | 8.34 | 6.99 | 6.22 | 7.89 | 11.3125 | 10.625 | 11.3125 | 7.3125 | 8.875 | 8.125 | 12.0625 | 17.1875 | 16.4375 | 877.5 | 636 | 566.5 | 456 | 374 | 278.5 | 248 | 193 | 135.5 | 2059.5 | 1339.5 | 1157 | 1019.5 | 848.5 | 597 | 530 | 486 | 307 | 1.52 | 2.04 | 1.322 | 0.96 | 0.724 | 0.483 | 0.161 | 0.046 | 0.003 | 0.001 | 0.001 | 4.12 | 3.76 | 3.904 | 3.326 | 3.094 | 2.962 | 2.688 | 2.446 | 2.017 | 1.386 | 614.5251 | 554.5714 | 149.0598 | 116.5724 | 101.2842 | 85.99604 | 78.35194 | 66.88581 | 64.97478 | 61.15274 | 59.24171 | 2692.674 | 10.795 | 11.115 | 11.12 | 11.195 | 11.145 | 11.11 | 11.115 | 11.075 | 11.065 | 11.125 | 11.125 | 1098.104 | 1473.771 | 243.5407 | 176.8525 | 133.3763 | 88.97892 | 29.65964 | 8.474183 | 0.5526641 | 0.1842214 | 0.1842214 | 3253.022 | 1952.616 | 10339.05
2025-02-15 | 148.5759 | 3565.822 | 51.04167 | 2.786 | 2.54 | 2.664439 | 6.967 | 4.98 | 5.9735 | 205 | 235 | 0 | 0.4251318 | 0 | 7327.9656 | 280 | 825.5977 | 6.473033 | 20.63028 | 76.89668 | 205 | 235 | 225 | 240 | 240 | 240 | 225 | 245 | 235 | 220 | 210 | 0 | 0 | 0 | 0 | 0 | 0 | 0 | 0 | 0 | 0 | 0 | 12.125 | 8.25 | 11.5 | 10.3125 | 10.25 | 10.125 | 14.5625 | 14.9375 | 15.75 | 940.5 | 674 | 516.5 | 443.5 | 399 | 378 | 321.5 | 231.5 | 187.5 | 0 | 0 | 0 | 0 | 0 | 0 | 0 | 0 | 0 | 1.52 | 1.88 | 1.284 | 0.926 | 0.688 | 0.243 | 0.04 | 0.02 | 0.002 | 0.001 | 0.001 | 3.381 | 3.527 | 3.134 | 3.152 | 3.008 | 2.867 | 2.447 | 2.573 | 1.878 | 1.356 | 631.7908 | 488.8857 | 151.517 | 118.9121 | 109.3224 | 97.81475 | 92.06094 | 86.30713 | 72.88158 | 67.12777 | 65.20984 | 2680.52 | 11.13 | 11.105 | 11.05 | 11.015 | 10.945 | 10.89 | 10.86 | 10.865 | 10.86 | 10.8 | 10.845 | 1096.578 | 1356.293 | 236.2115 | 170.3519 | 126.5681 | 44.70357 | 7.358613 | 3.679306 | 0.3679306 | 0.1839653 | 0.1839653 | 3247.196 | 1981.83 | 11854.29
2025-02-16 | 150.1677 | 3604.026 | 50.66667 | 2.586 | 2.45 | 2.519461 | 6.467 | 5.8 | 6.1335 | 280 | 215 | 0 | 0.3951045 | 0 | 7142.081 | 220 | 856.7247 | 8.903558 | 20.68997 | 70.40647 | 280 | 215 | 210 | 205 | 225 | 205 | 200 | 190 | 205 | 190 | 200 | 22.95 | 10.63 | 9.81 | 7.92 | 8.33 | 7.4 | 8.21 | 8.4 | 8.26 | 8.24 | 6.94 | 12.25 | 10.1875 | 7.6875 | 10.5625 | 9.375 | 11.375 | 16.75 | 15.9375 | 17 | 820 | 646 | 547 | 512 | 456 | 367 | 307.5 | 243.5 | 143.5 | 0 | 0 | 0 | 0 | 0 | 0 | 0 | 0 | 0 | 1.8 | 2.22 | 1.241 | 0.968 | 0.564 | 0.328 | 0.122 | 0.04 | 0.002 | 0.001 | 0.001 | 3.063 | 3.594 | 3.396 | 3.129 | 3.064 | 2.751 | 2.628 | 2.056 | 1.744 | 0.8 | 528.2524 | 468.731 | 113.8347 | 100.554 | 79.68426 | 70.19804 | 66.40355 | 62.60906 | 58.81458 | 56.91733 | 56.91733 | 2679.904 | 10.785 | 11.03 | 11.02 | 11.055 | 11.025 | 11.035 | 11.01 | 10.985 | 11.035 | 11.085 | 11.04 | 1303.988 | 1608.252 | 229.252 | 178.8203 | 104.1887 | 60.59199 | 22.53727 | 7.389268 | 0.3694634 | 0.1847317 | 0.1847317 | 2405.382 | 1662.916 | 11770.73
2025-02-17 | 144.7866 | 3474.879 | 50.91667 | 2.53 | 2.21 | 2.371446 | 6.336 | 5.36 | 5.848 | 240 | 275 | 1.920015 | 0.4929899 | 5 | 6751.911244 | 200 | 835.1683 | 7.135806 | 18.23218 | 74.63201 | 240 | 275 | 245 | 215 | 245 | 260 | 205 | 220 | 220 | 200 | 195 | 9.2 | 8.68 | 8.31 | 8.14 | 8.25 | 7.47 | 8.16 | 8.43 | 8.46 | 8.49 | 6.08 | 12 | 9.125 | 11.8125 | 11.1875 | 10.875 | 11.25 | 12.5625 | 14.5 | 19 | 909 | 699 | 550.5 | 401.5 | 366 | 281 | 195.5 | 165 | 127.5 | 2191.5 | 1692.5 | 1361.5 | 1083 | 995.5 | 759 | 527 | 469 | 333.5 | 1.12 | 1.52 | 1.044 | 0.845 | 0.526 | 0.218 | 0.101 | 0.002 | 0.002 | 0.001 | 0.001 | 2.653 | 2.724 | 2.457 | 2.077 | 1.718 | 1.478 | 1.272 | 0.865 | 0.644 | 0.329 | 412.1814 | 352.2278 | 108.9283 | 99.3732 | 91.72911 | 80.26297 | 66.88581 | 61.15274 | 59.24171 | 55.41967 | 53.50864 | 2602.559 | 11.485 | 11.13 | 11.005 | 10.92 | 10.805 | 11.32 | 11.22 | 10.67 | 10.685 | 10.68 | 10.64 | 809.1292 | 1098.104 | 192.3271 | 155.6671 | 96.90044 | 40.16026 | 18.60636 | 0.3684427 | 0.3684427 | 0.1842214 | 0.1842214 | 3044.124 | 1440.911 | 10886.82
2025-02-18 | 148.8009 | 3571.223 | 50.5 | 2.44 | 2.25 | 2.34647 | 6.1 | 4.35 | 5.225 | 245 | 280 | 0 | 0.4628235 | 0 | 6171.827679 | 190 | 719.9059 | 5.321372 | 16.87324 | 77.80539 | 245 | 280 | 265 | 275 | 230 | 210 | 220 | 205 | 205 | 195 | 200 | 20.11 | 9.3 | 8.4 | 8.17 | 8.03 | 7.27 | 8.02 | 8.45 | 8.59 | 8.23 | 7.74 | 14.125 | 10.4375 | 11.875 | 12.25 | 10.5625 | 11.3125 | 12.5625 | 18.625 | 19.375 | 811 | 651.5 | 575 | 308.5 | 272 | 236 | 206.5 | 167 | 132 | 0 | 0 | 0 | 0 | 0 | 0 | 0 | 0 | 0 | 1.92 | 2.04 | 1.121 | 0.965 | 0.843 | 0.681 | 0.286 | 0.04 | 0.002 | 0.001 | 0.001 | 3.894 | 4.308 | 3.34 | 3.103 | 2.639 | 1.816 | 1.261 | 0.979 | 0.842 | 0.404 | 473.8746 | 392.4274 | 103.8452 | 94.4047 | 84.96423 | 77.41185 | 69.85948 | 67.97138 | 62.3071 | 56.64282 | 52.86663 | 2642.58 | 11.095 | 11.07 | 11.11 | 11.16 | 11.135 | 11.19 | 11.21 | 11.18 | 11.2 | 11.21 | 11.175 | 1393.473 | 1480.565 | 207.4641 | 178.5931 | 156.0145 | 126.0331 | 52.93019 | 7.402824 | 0.3701412 | 0.1850706 | 0.1850706 | 1897.236 | 1536.575 | 10880.2
2025-02-19 | 137.8644 | 3308.746 | 51.95833 | 2.38 | 2.27 | 2.326387 | 5.95 | 5.72 | 5.835 | 275 | 325 | 0 | 0.436986 | 0 | 6200.735296 | 200 | 704.6106 | 5.99217 | 15.0226 | 78.98523 | 275 | 325 | 305 | 310 | 260 | 290 | 265 | 250 | 240 | 185 | 250 | 0 | 0 | 0 | 0 | 0 | 0 | 0 | 0 | 0 | 0 | 0 | 13.625 | 11.25 | 12.5 | 10.25 | 10.8125 | 12.4375 | 11.75 | 11.5 | 17.25 | 882 | 696.5 | 476.5 | 338 | 279 | 208.5 | 153 | 134 | 118 | 2323.5 | 1834 | 1152.5 | 871.5 | 673 | 528 | 413 | 323.5 | 244.5 | 1.64 | 2.04 | 0.966 | 0.847 | 0.72 | 0.441 | 0.08 | 0.006 | 0.002 | 0.001 | 0.001 | 4.32 | 4.933 | 3.984 | 3.512 | 3.093 | 2.41 | 2.128 | 1.379 | 0.848 | 0.543 | 525.1008 | 378.3815 | 126.0242 | 104.3638 | 88.61076 | 86.64163 | 76.79599 | 70.88861 | 64.98122 | 59.07384 | 49.2282 | 2553.514 | 11.205 | 11.11 | 11.15 | 11.04 | 11.015 | 11.105 | 11.07 | 10.985 | 11.065 | 11.07 | 10.995 | 1170.956 | 1456.555 | 175.879 | 154.2127 | 131.0899 | 80.29258 | 14.56555 | 1.092416 | 0.3641387 | 0.1820693 | 0.1820693 | 2060.535 | 1630.09 | 10265.73
2025-02-20 | 138.4366 | 3322.479 | 50.91667 | 2.24 | 2.41 | 2.326446 | 5.6 | 5.65 | 5.625 | 320 | 325 | 0 | 0.4144391 | 0 | 5940.461 | 210 | 698.5137 | 5.564143 | 19.43126 | 75.0046 | 320 | 325 | 325 | 315 | 310 | 325 | 295 | 310 | 330 | 300 | 290 | 16.45 | 9.64 | 8.41 | 8.41 | 8.47 | 7.67 | 8.4 | 8.72 | 8.6 | 8.45 | 7.45 | 14.8125 | 11.5 | 11.75 | 11.6875 | 11.8125 | 11.25 | 12.125 | 14.75 | 14.4375 | 974.5 | 740.5 | 523 | 306.5 | 235.5 | 208.5 | 172.5 | 117.5 | 94.5 | 0 | 0 | 0 | 0 | 0 | 0 | 0 | 0 | 0 | 2 | 2.31 | 1.121 | 1 | 0.628 | 0.283 | 0.066 | 0.08 | 0.004 | 0.001 | 0.001 | 4.048 | 4.151 | 3.699 | 3.6 | 2.941 | 2.102 | 1.903 | 1.732 | 1.234 | 0.82 | 487.1235 | 389.6988 | 97.46217 | 93.64013 | 80.26297 | 66.88581 | 64.97478 | 63.06376 | 61.15274 | 55.41967 | 49.6866 | 2488.387 | 11.245 | 11.225 | 11.21 | 11.21 | 11.155 | 11.125 | 11.07 | 11.07 | 11.075 | 11.115 | 11.145 | 1444.873 | 1668.829 | 206.5122 | 184.2214 | 115.691 | 52.13465 | 12.15861 | 14.73771 | 0.7368855 | 0.1842214 | 0.1842214 | 1431.9 | 1509.371 | 10963.5975
2025-02-21 | 153.1132 | 3674.716 | 49.70833 | 2.5 | 2.19 | 2.346012 | 6.25 | 4.96 | 5.605 | 345 | 285 | 2.256673 | 0.5106372 | 6 | 5789.098 | 280 | 660.9431 | 4.455173 | 19.23496 | 76.30987 | 345 | 285 | 285 | 270 | 280 | 270 | 285 | 270 | 275 | 275 | 255 | 16.16 | 9.67 | 8.33 | 8.27 | 8.32 | 7.52 | 8.44 | 8.44 | 8.7 | 8.65 | 8.55 | 13.375 | 12.5 | 12 | 11.3125 | 15 | 10.75 | 9.0625 | 9.8125 | 17 | 827 | 666 | 469.5 | 376.5 | 296.5 | 204 | 149 | 105 | 90 | 2056 | 1471.5 | 1252.5 | 1018.5 | 783.5 | 469 | 401 | 312.5 | 222 | 1.32 | 1.72 | 0.844 | 0.689 | 0.602 | 0.364 | 0.04 | 0.01 | 0.002 | 0.001 | 0.001 | 2.148 | 2.937 | 2.725 | 2.683 | 2.469 | 1.918 | 1.58 | 1.103 | 0.95 | 0.698 | 376.2376 | 332.8255 | 88.56053 | 83.0255 | 75.64546 | 71.95543 | 66.4204 | 60.88537 | 55.35033 | 53.50532 | 46.12528 | 2657.634 | 11.215 | 10.975 | 11.09 | 10.59 | 11.02 | 11.075 | 11.035 | 11.06 | 11.085 | 11.085 | 11.105 | 966.2724 | 1259.082 | 157.5463 | 128.613 | 112.3731 | 67.94652 | 7.46665 | 1.866663 | 0.3733325 | 0.1866663 | 0.1866663 | 2900.411 | 1310.537 | 10156.75
2025-02-22 | 146.2967 | 3511.12 | 50.75 | 2.26 | 2.6 | 2.431456 | 5.65 | 6.21 | 5.93 | 370 | 375 | 0 | 0.4856598 | 0 | 6234.841445 | 230 | 635.4799 | 5.903714 | 14.81015 | 80.78613 | 370 | 375 | 335 | 300 | 320 | 300 | 295 | 310 | 300 | 275 | 280 | 16.27 | 9.84 | 8.42 | 8.33 | 8.44 | 7.55 | 8.28 | 8.6 | 8.45 | 8.42 | 6.1 | 14.3125 | 11.125 | 10.25 | 11.9375 | 11.625 | 10.5 | 10.625 | 9.375 | 16.75 | 982.5 | 712 | 513 | 415.5 | 306.5 | 236.5 | 170.5 | 111.5 | 73.5 | 0 | 0 | 0 | 0 | 0 | 0 | 0 | 0 | 0 | 1.8 | 2.08 | 1.321 | 0.7666 | 0.623 | 0.324 | 0.04 | 0.01 | 0.002 | 0.001 | 0.001 | 5.03 | 4.495 | 3.943 | 3.133 | 2.518 | 2.141 | 1.788 | 1.091 | 0.913 | 0.623 | 529.5292 | 454.9476 | 133.1281 | 100.797 | 85.58236 | 66.56406 | 64.66223 | 58.95674 | 57.05491 | 55.15308 | 49.44758 | 2617.081 | 11.125 | 11.07 | 11.07 | 11.19 | 11.035 | 11.005 | 11.5 | 10.985 | 11.135 | 11.095 | 11.12 | 1302.789 | 1505.446 | 243.8062 | 141.4851 | 114.982 | 59.79804 | 7.382474 | 1.845618 | 0.3691237 | 0.1845618 | 0.1845618 | 2317.687 | 1655.823 | 10795.58
2025-02-23 | 258.62 | 6206.879 | 32.95833 | 2.61 | 2.2 | 2.408051 | 6.35 | 5.88 | 6.115 | 255 | 375 | 0 | 0.4633196 | 0 | 6363.315612 | 280 | 671.5672 | 6.851664 | 17.19397 | 75.95437 | 255 | 375 | 400 | 425 | 415 | 400 | 420 | 380 | 355 | 375 | 370 | 16.59 | 9.77 | 8.51 | 7.95 | 8.53 | 7.61 | 8.43 | 8.71 | 8.71 | 8.63 | 7.88 | 13.5 | 12.6875 | 11.75 | 13.375 | 13 | 12.75 | 10.3125 | 10.3125 | 22 | 1138.5 | 735.5 | 472 | 308 | 236 | 159 | 111.5 | 92 | 71.5 | 0 | 0 | 0 | 0 | 0 | 0 | 0 | 0 | 0 | 1.977 | 2.095 | 2.078 | 1.419 | 1.035 | 0.903 | 0.057 | 0.02 | 0.011 | 0.008 | 0.002 | 4.026 | 5.284 | 4.457 | 3.74 | 3.46 | 3.27 | 2.183 | 1.58 | 1.017 | 0.446 | 316.0735 | 270.326 | 71.05414 | 68.93312 | 57.26752 | 51.96497 | 49.84395 | 34.99682 | 31.81529 | 30.75478 | 29.69427 | 2578.084 | 11.24 | 11.285 | 11.16 | 11.26 | 11.165 | 11.13 | 11.065 | 11.05 | 11.205 | 11.155 | 11.275 | 1672.479 | 1772.303 | 448.27 | 306.1093 | 223.2721 | 194.7968 | 12.29615 | 4.314437 | 2.372941 | 1.725775 | 0.4314437 | 938.1569 | 1012.724 | 10999.10625
2025-02-24 | 140.7652 | 2451.708 | 50.94118 | 2.23 | 2.22 | 2.226445 | 6.05 | 5.16 | 5.605 | 815 | 675 | 0 | 0.4486205 | 0 | 6208.158775 | 260 | 640.3082 | 10.62691 | 16.77012 | 72.60297 | 815 | 675 | 595 | 575 | 555 | 525 | 550 | 535 | 470 | 455 | 380 | 17 | 10.04 | 8.51 | 8.31 | 8.35 | 7.57 | 8.38 | 8.68 | 8.52 | 8.21 | 7.4 | 12.625 | 9.875 | 11.4375 | 12.0625 | 10.4375 | 12 | 12.1875 | 17.5 | 19.5625 | 1216 | 806 | 531 | 360.5 | 245 | 177 | 111.5 | 93 | 78 | 1977 | 1712 | 1174 | 906 | 616.5 | 412 | 331.5 | 265.5 | 221.5 | 2.321 | 2.488 | 1.223 | 0.671 | 0.57 | 0.142 | 0.056 | 0.014 | 0.004 | 0.002 | 0.001 | 2.426 | 3.037 | 2.897 | 2.866 | 2.326 | 2.023 | 1.587 | 1.402 | 1.088 | 0.669 | 397.4745 | 352.4774 | 109.0055 | 89.88173 | 80.31985 | 68.84558 | 63.10845 | 57.37132 | 55.45894 | 53.54656 | 51.63419 | 1837.47 | 10.985 | 10.97 | 10.95 | 11.045 | 10.97 | 10.945 | 10.96 | 10.945 | 11.055 | 11.07 | 11.145 | 1676.319 | 1796.933 | 225.2414 | 123.5789 | 104.9776 | 26.15231 | 10.31359 | 2.578397 | 0.7366848 | 0.3683424 | 0.1841712 | -308.1638 | 1379.124 | 10946.27
2025-02-25 | 143.4351 | 3442.442 | 51.66667 | 2.09 | 2.16 | 2.126871 | 5.07 | 5.21 | 5.14 | 325 | 415 | 1.896697 | 0.5116221 | 5 | 4091.025 | 300 | 435.6273 | 9.40084 | 15.1299 | 75.46926 | 325 | 415 | 490 | 470 | 455 | 460 | 485 | 445 | 465 | 480 | 450 | 15.95 | 9.47 | 8.37 | 8.29 | 8.33 | 7.65 | 8.31 | 8.51 | 8.56 | 8.55 | 8.07 | 14.375 | 10.4375 | 11 | 12.1875 | 12 | 11.625 | 13.75 | 13.25 | 20.25 | 955 | 506 | 362 | 293.5 | 202 | 177.5 | 134 | 109.5 | 102.5 | 0 | 0 | 0 | 0 | 0 | 0 | 0 | 0 | 0 | 2.053 | 2.094 | 1.167 | 0.769 | 0.416 | 0.332 | 0.167 | 0.028 | 0.011 | 0.02 | 0.002 | 3.016 | 3.217 | 3.086 | 2.659 | 2.366 | 2.128 | 1.664 | 1.302 | 1.038 | 0.966 | 482.4428 | 382.8911 | 99.58998 | 80.06253 | 76.15704 | 74.2043 | 68.34607 | 64.44058 | 60.53509 | 56.6296 | 46.86587 | 2633.842 | 11.685 | 11.685 | 11.685 | 11.73 | 11.69 | 11.665 | 11.645 | 11.585 | 11.625 | 11.55 | 11.605 | 1470.722 | 1500.093 | 213.183 | 140.4779 | 75.99327 | 60.64847 | 30.50691 | 5.114931 | 2.009437 | 3.653522 | 0.3653522 | 1506.46 | 1492.165 | 9288.367
2025-02-26 | 143.0634 | 3433.522 | 51.5 | 2.21 | 2.13 | 2.171883 | 5.28 | 4.65 | 4.965 | 370 | 470 | 0 | 0.4904413 | 0 | 5601.842 | 420 | 598.0684 | 9.200404 | 14.65557 | 76.14402 | 370 | 470 | 440 | 410 | 395 | 355 | 340 | 340 | 340 | 315 | 350 | 16.52 | 9.72 | 8.4 | 8.33 | 8.32 | 7.23 | 8.23 | 8.59 | 8.63 | 8.28 | 8.23 | 15 | 11.9375 | 15.5625 | 16.5 | 13.25 | 13.125 | 12.125 | 10.4375 | 16 | 959.5 | 559.5 | 370 | 266.5 | 224 | 177 | 152.5 | 127.5 | 98.5 | 1966 | 1411.5 | 947.5 | 743.5 | 702 | 503.5 | 422.5 | 347.5 | 258.5 | 1.635 | 1.844 | 1.446 | 0.963 | 0.738 | 0.563 | 0.46 | 0.087 | 0.019 | 0.009 | 0.003 | 2.654 | 2.865 | 2.838 | 2.429 | 2.129 | 1.89 | 1.421 | 1.21 | 0.983 | 0.966 | 419.1696 | 358.1995 | 99.11457 | 83.56718 | 77.73691 | 75.79349 | 68.0198 | 64.13295 | 60.24611 | 52.47242 | 46.64215 | 2614.509 | 11.3 | 11.11 | 11.105 | 11.15 | 11.065 | 11.06 | 11.085 | 11.065 | 11.11 | 11.015 | 11.15 | 1173.49 | 1323.496 | 264.6489 | 176.2496 | 135.0698 | 103.041 | 84.18983 | 15.92286 | 3.477406 | 1.647192 | 0.5490641 | 1795.291 | 1405.095 | 10524.84
2025-02-27 | 138.5636 | 3325.527 | 51.40909 | 2.2 | 2.45 | 2.326418 | 5.36 | 5.66 | 5.51 | 400 | 400 | 1.301498 | 0.5216301 | 3.29 | 5678.409779 | 300 | 606.7878 | 8.582072 | 15.83531 | 75.58261 | 400 | 400 | 380 | 325 | 340 | 310 | 365 | 365 | 380 | 405 | 340 | 15.98 | 9.51 | 8.44 | 8.31 | 8.29 | 7.24 | 8.31 | 8.49 | 8.57 | 8.63 | 8.32 | 14 | 11.75 | 13.125 | 14.625 | 11.6875 | 11.375 | 12.875 | 8.625 | 16.625 | 830.5 | 559.5 | 374 | 245 | 187.5 | 161 | 141.5 | 95.5 | 76.5 | 0 | 0 | 0 | 0 | 0 | 0 | 0 | 0 | 0 | 2.269 | 2.383 | 1.544 | 1.412 | 0.89 | 0.14 | 0.056 | 0.025 | 0.014 | 0.005 | 0.002 | 3.004 | 3.176 | 2.88 | 2.934 | 2.228 | 1.975 | 1.837 | 1.837 | 1.269 | 1.186 | 539.6976 | 478.8866 | 118.2394 | 96.91752 | 93.04082 | 81.41072 | 67.84226 | 63.96556 | 60.08886 | 56.21216 | 52.33546 | 2526.317 | 11.305 | 11.365 | 11.185 | 11.275 | 11.205 | 11.165 | 11.125 | 11.14 | 11.225 | 11.23 | 11.215 | 1630.203 | 1712.108 | 282.8751 | 258.6915 | 163.0562 | 25.64929 | 10.25972 | 4.580231 | 2.564929 | 0.9160462 | 0.3664185 | 1182.207 | 1708.637 | 8831.439
2025-02-28 | 147.6178 | 3542.827 | 48.94737 | 2.16 | 2.3 | 2.232086 | 5.13 | 4.74 | 4.935 | 1055 | 1130 | 0 | 0.4542599 | 0 | 5877.268 | 430 | 610.1311 | 7.850244 | 15.69711 | 79.95265 | 1055 | 1130 | 1015 | 1010 | 1080 | 1030 | 1075 | 1130 | 1025 | 900 | 810 | 0 | 0 | 0 | 0 | 0 | 0 | 0 | 0 | 0 | 0 | 0 | 15.75 | 11.375 | 10.75 | 12.1875 | 13.375 | 10.5625 | 11 | 12.5 | 18.375 | 961.5 | 717 | 389 | 302.5 | 200.5 | 179.5 | 156 | 103.5 | 81.5 | 1886 | 1499.5 | 928 | 668 | 564 | 453 | 402.5 | 292 | 245.5 | 2.275 | 2.45 | 1.279 | 1.113 | 0.935 | 0.62 | 0.235 | 0.09 | 0.071 | 0.013 | 0.005 | 3.298 | 3.598 | 3.22 | 2.829 | 2.415 | 2.331 | 1.971 | 1.425 | 1.308 | 0.903 | 438.6644 | 389.1378 | 104.6427 | 90.20921 | 90.20921 | 66.75482 | 64.95063 | 61.34227 | 55.92971 | 54.12553 | 43.30042 | 2504.29 | 11.215 | 11.11 | 11.095 | 11.14 | 11.035 | 11.065 | 11.07 | 11.06 | 11.08 | 11.055 | 11.045 | 1678.846 | 1807.988 | 240.6801 | 209.4425 | 175.9468 | 116.6706 | 44.22191 | 16.93605 | 13.36066 | 2.446319 | 0.9408918 | 746.3919 | 1459.267 | 10264.5
2025-03-01 | 131.5234 | 1509.231 | 39.45455 | 2.27 | 2.38 | 2.328069 | 5.02 | 4.95 | 4.985 | 555 | 505 | 0 | 0 | 0 | 1844.472 | 940 | 188.0084 | 11.7128 | 15.967 | 72.32021 | 555 | 505 | 830 | 815 | 910 | 935 | 860 | 820 | 865 | 950 | 940 | 0 | 0 | 0 | 0 | 0 | 0 | 0 | 0 | 0 | 0 | 0 | 14.71429 | 7.357143 | 14.71429 | 11.42857 | 11.71429 | 8.428571 | 10.71429 | 8.842857 | 17.71429 | 746.5 | 634 | 362 | 264 | 233.5 | 138 | 118.5 | 107.5 | 86 | 0 | 0 | 0 | 0 | 0 | 0 | 0 | 0 | 0 | 1.831 | 2.115 | 1.297 | 1.237 | 0.745 | 0.564 | 0.1 | 0.07 | 0.031 | 0.008 | 0.002 | 2.457 | 2.96 | 2.917 | 2.877 | 2.283 | 1.82 | 1.56 | 1.469 | 1.154 | 0.693 | 304.4727 | 288.7241 | 74.96328 | 65.59287 | 56.22246 | 48.19068 | 49.52931 | 44.17479 | 38.82027 | 36.14301 | 32.12712 | 791.2308 | 11.09 | 10.905 | 10.905 | 11 | 10.855 | 10.815 | 10.81 | 10.93 | 10.915 | 10.915 | 10.93 | 1475.004 | 1703.787 | 266.4312 | 254.1059 | 153.0387 | 115.8575 | 20.54211 | 14.37948 | 6.368054 | 1.643369 | 0.4108422 | -2355.467 | 1038.961 | 4011.568
2025-03-02 | 246.8758 | 5925.02 | 33.58333 | 2.17 | 1.89 | 2.033955 | 4.85 | 4.53 | 4.69 | 510 | 430 | 0 | 0 | 0 | 5132.467 | 550 | 550.0149 | 11.38043 | 14.5861 | 74.03347 | 510 | 430 | 440 | 425 | 455 | 485 | 495 | 510 | 515 | 525 | 550 | 0 | 0 | 0 | 0 | 0 | 0 | 0 | 0 | 0 | 0 | 0 | 12.375 | 8.1875 | 11.625 | 10.125 | 10.875 | 9.875 | 9.875 | 12.875 | 17.875 | 841.5 | 466 | 344 | 250.5 | 153.5 | 92.5 | 86 | 67.5 | 44 | 0 | 0 | 0 | 0 | 0 | 0 | 0 | 0 | 0 | 1.984 | 2.26 | 1.479 | 1.075 | 0.989 | 0.856 | 0.336 | 0.226 | 0.162 | 0.038 | 0.007 | 2.455 | 2.874 | 2.497 | 2.227 | 2.122 | 1.678 | 1.662 | 1.094 | 0.899 | 0.885 | 225.7204 | 200.1671 | 58.64471 | 49.9566 | 46.69857 | 43.44053 | 38.01046 | 35.83843 | 32.58039 | 29.32236 | 24.9783 | 2518.485 | 11.07 | 11.21 | 11.145 | 11.155 | 11.15 | 11.115 | 11.115 | 11.06 | 11.05 | 11.055 | 11.04 | 1671.052 | 1903.516 | 317.6556 | 230.8856 | 212.4147 | 183.8494 | 72.16517 | 48.53967 | 34.79392 | 8.161537 | 1.503441 | -103.5253 | 785.3579 | 4684.537
2025-03-03 | 143.3322 | 3174.809 | 50.41667 | 1.66 | 2.09 | 1.876475 | 4.06 | 4.26 | 4.16 | 430 | 350 | 1.279297 | 0.5299694 | 3 | 4400.404 | 435 | 507.6424 | 6.299704 | 14.13036 | 79.56993 | 430 | 350 | 400 | 385 | 415 | 440 | 430 | 435 | 430 | 440 | 435 | 0 | 0 | 0 | 0 | 0 | 0 | 0 | 0 | 0 | 0 | 0 | 13.75 | 12.5 | 12.3125 | 11.0625 | 9.5625 | 11.0625 | 11.9375 | 11.3125 | 15.125 | 693 | 447.5 | 315.5 | 231.5 | 154.5 | 120 | 91 | 80 | 80 | 1429 | 1061.5 | 842 | 627.5 | 516.5 | 357.5 | 224 | 210.5 | 154.5 | 1.745 | 0 | 1.02 | 0.78 | 0.614 | 0.441 | 0.337 | 0.057 | 0.051 | 0.012 | 0.001 | 2.827 | 0 | 2.367 | 2.28 | 1.874 | 1.624 | 1.316 | 0.942 | 0.724 | 0.577 | 494.8881 | 0 | 99.82705 | 96.05999 | 86.64235 | 77.2247 | 75.34117 | 62.15647 | 54.62235 | 47.08823 | 43.32117 | 2343.194 | 11.31 | 11.08 | 11.18 | 11.135 | 11.13 | 11.135 | 11.115 | 11.19 | 11.135 | 11.14 | 11.145 | 1267.62 | 0 | 188.9444 | 144.4869 | 113.7371 | 81.69069 | 62.42576 | 10.55866 | 9.447222 | 2.222876 | 0.1852397 | 2011.839 | 1137.172 | 1881.319
2025-03-04 | 154.5141 | 3708.338 | 47.29167 | 2.3 | 2.41 | 2.356672 | 5.4 | 5.12 | 5.26 | 410 | 400 | 0 | 0.3677346 | 0 | 5885.439 | 620 | 603.5396 | 6.447781 | 14.93405 | 78.61817 | 410 | 400 | 480 | 480 | 485 | 485 | 520 | 520 | 615 | 640 | 620 | 0 | 0 | 0 | 0 | 0 | 0 | 0 | 0 | 0 | 0 | 0 | 14.5 | 11.5 | 11.625 | 9.625 | 9.9375 | 12.875 | 8.625 | 8.9375 | 12.5 | 714 | 409.5 | 294 | 207.5 | 144.5 | 128 | 113.5 | 89.5 | 83 | 0 | 0 | 0 | 0 | 0 | 0 | 0 | 0 | 0 | 1.815 | 0 | 1.119 | 0.878 | 0.537 | 0.435 | 0.215 | 0.123 | 0.046 | 0.013 | 0.005 | 2.116 | 0 | 1.877 | 1.71 | 1.47 | 1.405 | 1.237 | 1.088 | 0.937 | 0.579 | 390.5966 | 0 | 92.73303 | 82.42936 | 72.12569 | 63.5393 | 58.38746 | 53.23563 | 49.80107 | 44.64924 | 42.93196 | 2495.58 | 11.24 | 10.98 | 11.175 | 11.2 | 11.15 | 11.13 | 11.13 | 11.14 | 11.1 | 11.56 | 11.045 | 1362.297 | 0 | 214.1734 | 168.0467 | 102.7802 | 83.25774 | 41.15038 | 23.54184 | 8.804267 | 2.488162 | 0.9569855 | 3274.828 | 950.4294 | 2007.497
2025-03-05 | 133.5996 | 3206.391 | 52.70833 | 1.85 | 2.19 | 2.021794 | 4.13 | 4.76 | 4.445 | 390 | 375 | 1.18601 | 0.5614011 | 3 | 5114.109 | 410 | 586.3218 | 7.851189 | 11.86211 | 80.2867 | 390 | 375 | 365 | 380 | 400 | 420 | 440 | 450 | 465 | 475 | 410 | 0 | 0 | 0 | 0 | 0 | 0 | 0 | 0 | 0 | 0 | 0 | 13.5625 | 14.0625 | 12.25 | 9.0625 | 10.4375 | 11.1875 | 9.75 | 9.1875 | 14.375 | 710.5 | 408 | 370 | 212.5 | 179.5 | 127.5 | 117.5 | 97.5 | 83.5 | 1529 | 1008 | 832.5 | 606.5 | 491.5 | 401.5 | 316.5 | 240 | 195 | 2.575 | 2.386 | 1.664 | 1.122 | 0.825 | 0.72 | 0.281 | 0.145 | 0.057 | 0.012 | 0.004 | 2.95 | 3.03 | 2.583 | 2.08 | 1.412 | 1.35 | 1.151 | 1.102 | 0.716 | 0.454 | 465.4452 | 433.8896 | 128.7469 | 118.6885 | 104.6068 | 86.50181 | 74.43179 | 66.38511 | 62.36177 | 56.32676 | 52.30342 | 2527.245 | 11.325 | 11.165 | 11.1 | 11.125 | 11.08 | 61.095 | 11.1 | 11.14 | 11.13 | 11.145 | 11.125 | 1822.633 | 1688.855 | 300.3415 | 202.5139 | 148.9073 | 129.9555 | 50.71873 | 26.17159 | 10.28814 | 2.165924 | 0.7219748 | 145.0316 | 1649.688 | 4383.272
2025-03-06 | 148.596 | 3120.515 | 50.5 | 2.14 | 2.2 | 2.17147 | 4.31 | 4.71 | 4.51 | 345 | 435 | 0 | 0.4616071 | 0 | 5017.226 | 405 | 569.4746 | 5.501787 | 15.56021 | 78.938 | 345 | 435 | 445 | 470 | 450 | 420 | 430 | 410 | 400 | 415 | 405 | 16.69 | 9.55 | 8.554 | 8.38 | 8.4 | 7.69 | 8.33 | 8.48 | 8.64 | 8.67 | 8.27 | 15.5625 | 11.6875 | 11.4375 | 10.375 | 10.3125 | 11.6875 | 11.5625 | 9.9375 | 14 | 825 | 475.5 | 336.5 | 211.5 | 190.5 | 139.5 | 111.5 | 85.5 | 70.5 | 0 | 0 | 0 | 0 | 0 | 0 | 0 | 0 | 0 | 2.847 | 2.765 | 1.792 | 1.239 | 0.85 | 0.77 | 0.175 | 0.091 | 0.016 | 0.011 | 0.001 | 3.75 | 3.862 | 3.302 | 2.773 | 1.839 | 1.938 | 1.7 | 1.517 | 1.267 | 0.847 | 503.4917 | 422.0445 | 111.3975 | 92.5166 | 84.96423 | 62.3071 | 58.53091 | 52.86663 | 50.97854 | 50.97854 | 45.31425 | 2308.956 | 11.095 | 11.225 | 11.29 | 11.34 | 11.265 | 11.235 | 11.21 | 11.21 | 11.195 | 11.185 | 11.14 | 2066.259 | 2006.746 | 331.6465 | 229.3025 | 157.31 | 142.5044 | 32.38735 | 16.84142 | 2.96113 | 2.035777 | 0.1850706 | -540.0444 | 1535.391 | 4988.179
2025-03-07 | 139.2063 | 3045.138 | 50.54167 | 2.05 | 2.09 | 2.071468 | 4.73 | 4.48 | 4.605 | 355 | 310 | 1.328941 | 0.589951 | 3 | 4676.208 | 430 | 533.8112 | 5.762973 | 16.47856 | 77.75847 | 355 | 310 | 315 | 355 | 370 | 360 | 390 | 412.5 | 415 | 425 | 430 | 0 | 0 | 0 | 0 | 0 | 0 | 0 | 0 | 0 | 0 | 0 | 14.6875 | 12.6875 | 12.625 | 13 | 12 | 11.5625 | 8.1875 | 7.5625 | 15.8125 | 861.5 | 479.5 | 270 | 259.5 | 170 | 118 | 105.5 | 89 | 73 | 1600 | 1011.5 | 811.5 | 629 | 424.5 | 307 | 268.5 | 267.5 | 200 | 1.994 | 2.002 | 1.301 | 0.947 | 0.724 | 0.712 | 0.591 | 0.126 | 0.075 | 0.037 | 0.003 | 2.572 | 2.787 | 2.528 | 2.288 | 1.912 | 1.98 | 1.561 | 1.212 | 0.814 | 0.608 | 400.3155 | 363.2493 | 96.40932 | 88.84781 | 75.61516 | 71.8344 | 77.50554 | 68.05364 | 60.49213 | 54.82099 | 47.25947 | 2255.837 | 11.48 | 11.355 | 11.275 | 11.28 | 11.295 | 11.215 | 11.195 | 11.18 | 11.23 | 11.17 | 11.21 | 1446.518 | 1452.321 | 240.6667 | 175.1817 | 133.9298 | 131.71 | 109.3267 | 23.30823 | 13.87395 | 6.844481 | 0.5549579 | 408.537 | 1404.403 | 3734.236
2025-03-08 | 144.7804 | 3474.729 | 50.91667 | 1.72 | 2.23 | 1.976446 | 4.3 | 4.88 | 4.59 | 320 | 335 | 0 | 0.5039324 | 0 | 5146.733 | 335 | 550.6126 | 6.84498 | 14.18779 | 78.96723 | 320 | 335 | 350 | 365 | 385 | 400 | 410 | 385 | 370 | 340 | 335 | 0 | 0 | 0 | 0 | 0 | 0 | 0 | 0 | 0 | 0 | 0 | 12.375 | 12.8125 | 11.9375 | 14.4375 | 11.625 | 10.875 | 12.25 | 11.25 | 14.8125 | 718 | 493.5 | 301 | 254 | 156 | 115 | 95 | 100 | 63.5 | 0 | 0 | 0 | 0 | 0 | 0 | 0 | 0 | 0 | 2.445 | 2.405 | 1.555 | 1.158 | 1.121 | 0.789 | 0.619 | 0.047 | 0.008 | 0.002 | 0.001 | 3.585 | 3.548 | 3.125 | 2.603 | 2.6 | 2.154 | 1.724 | 1.335 | 0.928 | 0.741 | 479.6293 | 442.1583 | 97.46217 | 91.72911 | 84.08501 | 74.5299 | 70.70785 | 66.88581 | 57.33069 | 51.59762 | 47.77558 | 2602.129 | 11.1 | 11.255 | 11.28 | 11.25 | 11.34 | 11.28 | 11.26 | 11.235 | 11.255 | 11.135 | 11.24 | 1766.358 | 1737.46 | 286.4642 | 213.3283 | 206.5122 | 145.3507 | 114.033 | 8.658404 | 1.473771 | 0.3684427 | 0.1842214 | 116.3288 | 1563.891 | 4480.191
2025-03-09 | 145.9051 | 3501.721 | 50.875 | 2.27 | 2.24 | 2.256448 | 5.55 | 5.18 | 5.365 | 310 | 330 | 1.144556 | 0.5859192 | 3 | 5914.384 | 350 | 619.7557 | 7.466457 | 17.25808 | 75.27546 | 310 | 330 | 325 | 335 | 340 | 350 | 345 | 360 | 350 | 350 | 350 | 16.14 | 9.52 | 8.42 | 8.36 | 8.41 | 7.58 | 8.43 | 8.44 | 8.65 | 8.65 | 8.41 | 13.6875 | 10.9375 | 12.875 | 10.0625 | 11.8125 | 11.3125 | 12.25 | 11.6875 | 16.125 | 694 | 583 | 401.5 | 264.5 | 221 | 141.5 | 117.5 | 84 | 62.5 | 0 | 0 | 0 | 0 | 0 | 0 | 0 | 0 | 0 | 1.942 | 2.197 | 1.333 | 1.254 | 0.67 | 0.273 | 0.258 | 0.136 | 0.059 | 0.021 | 0.002 | 2.817 | 3.404 | 3.112 | 2.926 | 2.379 | 1.965 | 1.892 | 1.565 | 1.276 | 1.024 | 396.7148 | 351.8037 | 91.61866 | 82.07505 | 74.44016 | 72.53144 | 66.80528 | 62.98783 | 53.44422 | 51.5355 | 47.71805 | 2619.421 | 11.47 | 11.45 | 11.445 | 11.4 | 11.36 | 11.37 | 11.35 | 11.435 | 11.415 | 11.405 | 11.385 | 1403.621 | 1587.928 | 245.6807 | 231.1205 | 123.4854 | 50.3157 | 47.5511 | 25.0657 | 10.87409 | 3.870438 | 0.3686132 | 1565.143 | 1351.675 | 3729.881
2025-03-10 | 138.7511 | 3330.027 | 51 | 1.91 | 2.1 | 2.006441 | 4.97 | 4.8 | 4.885 | 335 | 320 | 0 | 0.5221421 | 0 | 5019.329 | 305 | 566.467 | 5.225972 | 15.9808 | 78.79323 | 335 | 320 | 335 | 325 | 335 | 325 | 310 | 325 | 315 | 305 | 305 | 0 | 0 | 0 | 0 | 0 | 0 | 0 | 0 | 0 | 0 | 0 | 15.625 | 13.75 | 11.875 | 13 | 11.625 | 11 | 10.375 | 7.625 | 15.75 | 989.5 | 599 | 387 | 286.5 | 193 | 169.5 | 114 | 107 | 93 | 1693 | 1243 | 816.5 | 593.5 | 389.5 | 383.5 | 295.5 | 274 | 258.5 | 1.911 | 1.987 | 1.449 | 1.016 | 0.698 | 0.624 | 0.471 | 0.096 | 0.033 | 0.006 | 0.002 | 2.821 | 2.95 | 2.7 | 2.493 | 2.247 | 2.154 | 2.058 | 1.733 | 1.344 | 1.238 | 368.1015 | 292.9787 | 90.03462 | 86.20336 | 78.54083 | 70.87831 | 65.13142 | 63.21579 | 59.38453 | 53.63764 | 45.97512 | 2499.811 | 11.4 | 11.385 | 11.415 | 11.425 | 11.34 | 11.32 | 11.33 | 11.32 | 11.28 | 11.32 | 11.3 | 1379.298 | 1434.152 | 266.6895 | 186.9955 | 128.4674 | 114.8477 | 86.6879 | 17.66887 | 6.073674 | 1.104304 | 0.3681015 | 830.913 | 1274.082 | 3622.353
2025-03-11 | 139.9328 | 3358.388 | 51.125 | 1.98 | 1.96 | 1.971434 | 4.8 | 4.35 | 4.575 | 300 | 310 | 0 | 0.4703248 | 0 | 4991.735 | 275 | 625.1892 | 10.39085 | 13.71042 | 75.89873 | 300 | 310 | 315 | 305 | 310 | 305 | 300 | 310 | 300 | 285 | 275 | 16.09 | 9.17 | 8.37 | 8.25 | 8.22 | 7.59 | 8.27 | 8.49 | 8.82 | 8.71 | 8.53 | 14.375 | 13 | 11.8125 | 10.375 | 10.9375 | 9.255556 | 7.875 | 6.75 | 13.9375 | 799 | 537.5 | 373 | 273 | 222.5 | 169 | 117.5 | 108 | 95 | 0 | 0 | 0 | 0 | 0 | 0 | 0 | 0 | 0 | 1.76 | 1.795 | 0.954 | 0.821 | 0.502 | 0.279 | 0.185 | 0.173 | 0.113 | 0.047 | 0.004 | 2.268 | 2.699 | 2.547 | 2.216 | 1.929 | 1.716 | 1.552 | 1.245 | 1.066 | 1.046 | 376.9714 | 301.5771 | 101.8954 | 82.66983 | 74.97961 | 67.28939 | 63.44429 | 61.52173 | 55.75407 | 51.90896 | 48.06385 | 2530.191 | 11.72 | 11.65 | 11.555 | 11.515 | 11.465 | 11.465 | 11.455 | 11.435 | 11.445 | 11.435 | 11.41 | 1268.541 | 1293.768 | 175.3398 | 150.8951 | 92.26473 | 51.27861 | 34.00194 | 31.79641 | 20.76876 | 8.638332 | 0.7351772 | 1240.18 | 1286.076 | 3128.027
2025-03-12 | 136.1579 | 3267.789 | 51.25 | 2.08 | 2.17 | 2.125951 | 5.24 | 5.62 | 5.43 | 365 | 335 | 0 | 0.428772 | 0 | 5256.668 | 280 | 546.3283 | 6.17717 | 11.78897 | 82.03386 | 365 | 335 | 335 | 265 | 305 | 325 | 305 | 290 | 300 | 300 | 280 | 0 | 0 | 0 | 0 | 0 | 0 | 0 | 0 | 0 | 0 | 0 | 13.875 | 12.6875 | 12.625 | 12.375 | 11.5 | 11.3125 | 6.8125 | 6.9375 | 15 | 953 | 724.5 | 324.5 | 255.5 | 176 | 122 | 111.5 | 80 | 71.5 | 1827.5 | 1085.5 | 728 | 636.5 | 425 | 324.5 | 277 | 235 | 201 | 1.861 | 2.051 | 1.44 | 1.175 | 0.681 | 0.466 | 0.158 | 0.029 | 0.014 | 0.006 | 0.002 | 2.416 | 2.818 | 2.664 | 2.504 | 2.062 | 1.707 | 1.506 | 1.39 | 1.062 | 0.872 | 423.7321 | 363.1989 | 94.54522 | 84.89774 | 73.32078 | 71.39129 | 65.6028 | 59.81432 | 57.88483 | 52.09634 | 44.37837 | 2471.513 | 11.72 | 11.62 | 11.545 | 11.545 | 11.475 | 11.435 | 11.41 | 11.405 | 11.365 | 11.25 | 11.16 | 1339.462 | 1476.215 | 264.2936 | 215.6563 | 124.9889 | 85.52836 | 28.99889 | 5.32258 | 2.569522 | 1.101224 | 0.3670745 | 1166.08 | 1390.863 | 3544.504
2025-03-13 | 145.734 | 2668.147 | 50.35 | 1.83 | 2.45 | 2.140986 | 4.99 | 5.21 | 5.1 | 500 | 380 | 1.52518 | 0.5007698 | 3 | 4211.28 | 245 | 434.6755 | 7.36327 | 16.18806 | 76.44867 | 500 | 380 | 375 | 345 | 335 | 320 | 330 | 305 | 295 | 265 | 245 | 16 | 9.4 | 8.36 | 8.34 | 8.27 | 7.58 | 8.33 | 8.53 | 8.73 | 8.16 | 7.39 | 14.5625 | 12.875 | 12.6875 | 13.0625 | 8.3125 | 9.5625 | 9.375 | 10.875 | 17.25 | 874 | 677.5 | 341.5 | 327.5 | 185 | 121 | 116.5 | 94 | 78.5 | 0 | 0 | 0 | 0 | 0 | 0 | 0 | 0 | 0 | 2.333 | 1.947 | 1.179 | 0.783 | 0.433 | 0.157 | 0.121 | 0.142 | 0.103 | 0.012 | 0.001 | 3.97 | 3.391 | 2.914 | 2.596 | 2.198 | 1.755 | 1.683 | 1.318 | 0.879 | 0.665 | 449.6974 | 405.4649 | 101.5137 | 88.35448 | 77.07519 | 65.79589 | 63.91601 | 58.27636 | 54.5166 | 50.75683 | 46.99706 | 1966.075 | 11.6 | 11.505 | 11.53 | 11.49 | 11.48 | 11.475 | 11.44 | 11.42 | 11.4 | 11.395 | 11.365 | 1695.997 | 1415.39 | 218.5568 | 145.1484 | 80.26725 | 29.10383 | 22.43034 | 26.32321 | 19.0936 | 2.224497 | 0.1853747 | 122.0827 | 1462.364 | 3654.721
2025-03-14 | 143.3144 | 3439.545 | 51.25 | 2.69 | 2.05 | 2.371902 | 5.03 | 4.72 | 4.875 | 305 | 315 | 0 | 0.460738 | 0 | 6173.068 | 340 | 668.6094 | 6.137586 | 13.85736 | 80.00506 | 305 | 315 | 335 | 340 | 330 | 325 | 315 | 330 | 350 | 365 | 340 | 15.97 | 9.27 | 8.45 | 8.41 | 8.24 | 7.56 | 8.28 | 8.45 | 8.54 | 8.01 | 8.56 | 13.625 | 9.5625 | 11.6875 | 12.3125 | 13.375 | 11.375 | 10.125 | 9.25 | 18.6875 | 881.5 | 578 | 453 | 348 | 225.5 | 132.5 | 125.5 | 92.5 | 78 | 1655.5 | 1302 | 1080 | 892.5 | 647.5 | 323 | 289 | 244 | 220 | 2.354 | 2.62 | 1.469 | 0.964 | 0.781 | 0.555 | 0.276 | 0.1 | 0.047 | 0.032 | 0.004 | 3.849 | 4.264 | 3.588 | 3.331 | 3.112 | 2.85 | 2.119 | 1.629 | 1.278 | 1.147 | 385.8988 | 348.0656 | 96.47471 | 92.61572 | 88.75673 | 79.10926 | 73.32078 | 63.67331 | 57.88483 | 52.09634 | 50.16685 | 2600.493 | 11.8 | 11.695 | 11.71 | 11.665 | 11.62 | 11.61 | 11.575 | 11.56 | 11.58 | 11.555 | 11.52 | 1694.301 | 1885.755 | 269.6162 | 176.9299 | 143.3426 | 101.8632 | 50.65628 | 18.35373 | 8.626251 | 5.873192 | 0.734149 | 1148.939 | 1388.063 | 4356.052
2025-03-15 | 130.5051 | 3132.123 | 51.375 | 2.13 | 1.88 | 2.005946 | 4.89 | 4.71 | 4.8 | 270 | 310 | 0 | 0.4293692 | 0 | 4771.165 | 250 | 561.2011 | 8.702179 | 14.40891 | 76.88891 | 270 | 310 | 320 | 350 | 320 | 310 | 290 | 280 | 270 | 270 | 250 | 16.68 | 9.71 | 8.89 | 8.51 | 8.43 | 7.8 | 8.44 | 8.57 | 8.7 | 8.37 | 8.88 | 14.5 | 11.5625 | 10.75 | 9.9375 | 9.5 | 10.1875 | 13 | 12.0625 | 15.5625 | 1033 | 534.5 | 363.5 | 249 | 227.5 | 152 | 124.5 | 103 | 84 | 0 | 0 | 0 | 0 | 0 | 0 | 0 | 0 | 0 | 1.416 | 1.571 | 0.816 | 0.389 | 0.155 | 0.024 | 0.01 | 0.006 | 0.003 | 0.001 | 0.001 | 2.595 | 3.012 | 2.778 | 2.358 | 2.062 | 1.695 | 1.551 | 1.178 | 0.963 | 0.778 | 349.3205 | 311.3509 | 91.01317 | 85.20382 | 75.52157 | 71.64867 | 61.96641 | 54.22061 | 52.28416 | 48.41126 | 44.53836 | 2377.388 | 11.84 | 11.74 | 11.71 | 11.79 | 11.56 | 11.6 | 11.56 | 11.67 | 11.66 | 11.66 | 11.6 | 1017.741 | 1129.146 | 149.5562 | 71.29577 | 28.40834 | 4.398711 | 1.832796 | 1.099678 | 0.5498388 | 0.1832796 | 0.1832796 | 1805.832 | 1245.479 | 2404.395
2025-03-16 | 148.8733 | 3266.528 | 49.5 | 2.03 | 1.89 | 1.96102 | 4.95 | 4.32 | 4.635 | 390 | 315 | 0 | 0.4023171 | 0 | 4606.54 | 240 | 519.1881 | 8.324744 | 18.9225 | 72.75276 | 390 | 315 | 315 | 290 | 270 | 285 | 275 | 275 | 265 | 255 | 240 | 0 | 0 | 0 | 0 | 0 | 0 | 0 | 0 | 0 | 0 | 0 | 13.4375 | 11.6875 | 12.5 | 10.6875 | 11.9375 | 10.375 | 11.75 | 9.25 | 16.75 | 927.5 | 546.5 | 419.5 | 235 | 191 | 142.5 | 110.5 | 98.5 | 86.5 | 0 | 0 | 0 | 0 | 0 | 0 | 0 | 0 | 0 | 1.621 | 1.52 | 1.186 | 0.77 | 0.699 | 0.48 | 0.126 | 0.059 | 0.027 | 0.007 | 0.001 | 2.41 | 2.26 | 2.431 | 2.058 | 2.057 | 1.716 | 1.619 | 1.335 | 1.1 | 0.744 | 381.138 | 294.8426 | 89.85508 | 77.01864 | 60.51465 | 58.68087 | 53.17954 | 51.34576 | 47.67821 | 45.84443 | 42.17688 | 2347.831 | 11.915 | 11.885 | 11.86 | 11.845 | 11.795 | 11.74 | 11.735 | 11.835 | 311.78 | 11.735 | 11.76 | 1189.257 | 1115.157 | 221.8796 | 144.0534 | 130.7705 | 89.79952 | 23.57237 | 11.03786 | 5.051223 | 1.309576 | 0.1870823 | 1155.545 | 1202.275 | 2932.075
2025-03-17 | 125.46 | 3011.041 | 51.3913 | 2 | 2.03 | 2.016419 | 4.1 | 5.51 | 4.805 | 365 | 305 | 1.311398 | 0.454871 | 3 | 4612.829 | 265 | 540.8397 | 8.593382 | 18.95177 | 72.45485 | 365 | 305 | 300 | 305 | 305 | 310 | 305 | 320 | 315 | 295 | 265 | 12.19 | 9.7 | 8.72 | 8.39 | 8.74 | 7.93 | 8.64 | 8.75 | 8.82 | 8.4 | 8.81 | 16 | 12.8125 | 13.375 | 11.9375 | 10.125 | 8.125 | 10.9375 | 12.625 | 15 | 809.5 | 438.5 | 324 | 238 | 193.5 | 168 | 141 | 124 | 88 | 1622 | 1084 | 752 | 633.5 | 536.5 | 405.5 | 334.5 | 315.5 | 280.5 | 1.971 | 2.043 | 1.24 | 0.868 | 0.601 | 0.447 | 0.329 | 0.066 | 0.045 | 0.007 | 0.003 | 2.859 | 3.023 | 2.699 | 2.335 | 2.023 | 1.759 | 1.501 | 1.172 | 0.889 | 0.719 | 425.4592 | 357.0818 | 92.99323 | 83.30643 | 71.68228 | 63.93285 | 58.12077 | 56.18341 | 48.43397 | 46.49661 | 44.55926 | 2286.025 | 11.62 | 11.66 | 11.67 | 11.77 | 11.7 | 11.685 | 11.685 | 11.68 | 11.73 | 11.7 | 11.745 | 1416.384 | 1468.124 | 227.225 | 159.0575 | 110.1308 | 81.91095 | 60.28792 | 12.09423 | 8.246068 | 1.282722 | 0.5497379 | 527.0751 | 1348.25 | 3545.292
2025-03-18 | 127.7883 | 3066.919 | 49.66667 | 1.746 | 1.81 | 1.779013 | 3.27 | 4.95 | 4.11 | 320 | 305 | 0 | 0.4307459 | 0 | 3942.851 | 310 | 534.1613 | 9.327329 | 17.01552 | 73.65715 | 320 | 305 | 335 | 350 | 355 | 345 | 320 | 330 | 350 | 345 | 310 | 15.65 | 9.63 | 8.62 | 8.36 | 8.45 | 7.81 | 8.37 | 8.68 | 8.7 | 8.51 | 7.05 | 12.125 | 11 | 10.75 | 10.5 | 11.375 | 11.375 | 12.125 | 14 | 17.0625 | 668.5 | 381 | 273.5 | 274 | 259.5 | 170.5 | 157 | 146.5 | 112.5 | 0 | 0 | 0 | 0 | 0 | 0 | 0 | 0 | 0 | 1.93 | 1.89 | 0.986 | 0.465 | 0.25 | 0.118 | 0.068 | 0.015 | 0.006 | 0.001 | 0.001 | 3.55 | 3.25 | 2.754 | 2.141 | 1.658 | 1.256 | 0.986 | 0.685 | 0.584 | 0.447 | 419.1378 | 419.1378 | 84.767 | 79.23872 | 75.5532 | 70.02491 | 68.18215 | 60.81111 | 60.81111 | 49.75454 | 42.3835 | 2215.051 | 11.715 | 11.65 | 11.665 | 11.255 | 11.64 | 11.635 | 11.65 | 11.72 | 11.74 | 11.745 | 11.745 | 1413.438 | 1384.144 | 184.1351 | 86.83856 | 46.6874 | 22.03645 | 12.69897 | 2.801244 | 1.120498 | 0.1867496 | 0.1867496 | 254.7191 | 1429.802 | 3154.274
2025-03-19 | 136.8131 | 3283.514 | 49.95833 | 1.76 | 2.07 | 1.916002 | 3.6 | 5.47 | 4.535 | 310 | 275 | 0 | 0.4074137 | 0 | 4585.308 | 270 | 612.6542 | 9.55649 | 14.83838 | 75.60513 | 310 | 275 | 295 | 305 | 290 | 290 | 300 | 280 | 310 | 300 | 270 | 15.94 | 10.18 | 8.46 | 8.38 | 8.67 | 7.83 | 8.45 | 8.74 | 8.83 | 8.18 | 8.75 | 11.375 | 11.0625 | 12.125 | 11.875 | 9.625 | 10.1875 | 9.8125 | 11.5 | 15.5625 | 726.5 | 518 | 334.5 | 192.5 | 189.5 | 185.5 | 162.5 | 134 | 123.5 | 1275 | 1016 | 747.5 | 548 | 525 | 414.5 | 360 | 301 | 260.5 | 1.86 | 1.98 | 1.142 | 0.752 | 0.365 | 0.124 | 0.088 | 0.042 | 0.009 | 0.002 | 0.001 | 2.898 | 2.89 | 2.586 | 2.142 | 1.658 | 1.356 | 1.157 | 0.785 | 0.659 | 0.421 | 371.7097 | 378.9981 | 85.49323 | 79.91759 | 76.20049 | 68.7663 | 65.0492 | 61.3321 | 57.615 | 53.89791 | 42.74662 | 2391.914 | 11.78 | 11.595 | 11.55 | 11.665 | 11.52 | 11.505 | 11.545 | 11.505 | 11.555 | 11.54 | 11.52 | 1357.908 | 1445.515 | 212.6003 | 139.996 | 67.95018 | 23.08444 | 16.38251 | 7.818925 | 1.675484 | 0.3723297 | 0.1861649 | 699.4824 | 1341.726 | 3273.49
2025-03-20 | 131.1949 | 3131.185 | 50.91667 | 1.74 | 2.01 | 1.875964 | 4.22 | 4.77 | 4.495 | 305 | 295 | 1.278459 | 0.4513439 | 3 | 4402.09 | 265 | 600.6387 | 8.754094 | 18.09923 | 73.14668 | 305 | 295 | 275 | 285 | 275 | 275 | 290 | 285 | 280 | 280 | 265 | 16.45 | 10.35 | 8.95 | 8.9 | 8.86 | 8.19 | 8.64 | 8.84 | 9 | 8.53 | 8.78 | 12.4375 | 11.1875 | 9.5 | 11.1875 | 10.75 | 10.8125 | 11 | 14.625 | 20.375 | 777.5 | 536.5 | 343.5 | 272.5 | 246 | 175 | 159 | 115.5 | 99 | 0 | 0 | 0 | 0 | 0 | 0 | 0 | 0 | 0 | 1.782 | 1.852 | 0.986 | 0.652 | 0.475 | 0.235 | 0.162 | 0.071 | 0.022 | 0.005 | 0.001 | 2.778 | 2.89 | 2.536 | 2.085 | 1.765 | 1.352 | 1.112 | 0.856 | 0.756 | 0.568 | 397.193 | 419.6756 | 89.81808 | 82.17399 | 74.5299 | 68.79683 | 64.97478 | 61.15274 | 59.24171 | 51.59762 | 45.86455 | 2345.369 | 11.68 | 11.565 | 11.545 | 11.615 | 11.54 | 11.495 | 11.495 | 11.47 | 11.485 | 11.455 | 11.395 | 1287.382 | 1337.953 | 181.6423 | 120.1123 | 87.50515 | 43.29202 | 29.84386 | 13.07972 | 4.05287 | 0.9211068 | 0.1842214 | 695.7903 | 1415.019 | 3105.969
2025-03-21 | 147.1671 | 2090.999 | 52.16667 | 0 | 2.19 | 2.190917 | 0 | 5.23 | 5.23 | 210 | 220 | 0 | 0.4361186 | 0 | 3558.761 | 240 | 391.3273 | 4.616317 | 8.067966 | 70.05 | 210 | 220 | 250 | 230 | 240 | 260 | 270 | 250 | 250 | 260 | 240 | 0 | 0 | 0 | 0 | 0 | 0 | 0 | 0 | 0 | 0 | 0 | 8.5 | 8.75 | 9 | 11.125 | 10.75 | 10.625 | 12 | 16.25 | 12.75 | 521 | 437 | 279 | 304 | 128 | 113 | 110 | 90 | 77 | 1233 | 915 | 573 | 579 | 440 | 259 | 245 | 204 | 167 | 1.89 | 1.92 | 1.235 | 0.756 | 0.523 | 0.369 | 0.196 | 0.083 | 0.02 | 0.005 | 0.001 | 3.285 | 3.55 | 3.265 | 2.154 | 1.986 | 1.652 | 1.265 | 0.875 | 0.777 | 0.524 | 497.1633 | 419.4816 | 99.04426 | 93.1016 | 85.17806 | 79.23541 | 71.31187 | 65.36921 | 57.44567 | 53.4839 | 49.52213 | 1623.645 | 11.91 | 11.72 | 11.63 | 11.55 | 11.49 | 11.44 | 11.43 | 11.39 | 11.37 | 11.36 | 11.39 | 1346.228 | 1367.596 | 224.3178 | 137.3152 | 94.99452 | 67.0229 | 35.60024 | 15.07561 | 3.632678 | 0.9081694 | 0.1816339 | -125.2762 | 1570.337 | 3292.873
2025-03-22 | 145.8098 | 3499.436 | 50.79167 | 2.22 | 2.01 | 2.115969 | 5.57 | 5.09 | 5.33 | 280 | 305 | 0 | 0.4136698 | 0 | 5529.206 | 260 | 629.6719 | 6.12729 | 18.86328 | 75.00943 | 280 | 305 | 295 | 285 | 290 | 300 | 290 | 285 | 275 | 285 | 260 | 15.41 | 10.96 | 8.44 | 8.35 | 8.47 | 7.98 | 8.3 | 8.51 | 8.58 | 8.23 | 7.07 | 10.5625 | 10.375 | 9.375 | 9.625 | 8.25 | 8.6875 | 13.4375 | 17.4375 | 22.5 | 609.5 | 516 | 414.5 | 351.5 | 293.5 | 180.5 | 142.5 | 105 | 91 | 0 | 0 | 0 | 0 | 0 | 0 | 0 | 0 | 0 | 1.742 | 1.788 | 0.932 | 0.659 | 0.425 | 0.231 | 0.101 | 0.044 | 0.018 | 0.002 | 0.001 | 2.885 | 2.895 | 2.562 | 1.865 | 1.623 | 1.325 | 0.985 | 0.751 | 0.568 | 0.452 | 388.2923 | 358.4237 | 85.68566 | 81.87741 | 78.06916 | 72.35678 | 70.45265 | 62.83615 | 66.6444 | 59.0279 | 49.50727 | 2611.888 | 11.69 | 11.7 | 11.475 | 11.6 | 11.55 | 11.43 | 11.44 | 11.5 | 11.47 | 11.405 | 11.32 | 1260.23 | 1293.508 | 171.9324 | 121.5702 | 78.40265 | 42.61415 | 18.63216 | 8.11698 | 3.320583 | 0.3689536 | 0.1844768 | 1900.94 | 1373.173 | 2998.881
2025-03-23 | 162.0041 | 3267.082 | 49.625 | 2.08 | 1.99 | 2.036015 | 5.2 | 5.49 | 5.345 | 280 | 240 | 0 | 0.3953075 | 0 | 4801.087 | 240 | 556.5426 | 6.69416 | 16.78068 | 76.52516 | 280 | 240 | 290 | 285 | 285 | 240 | 295 | 270 | 275 | 250 | 240 | 0 | 0 | 0 | 0 | 0 | 0 | 0 | 0 | 0 | 0 | 0 | 13.5 | 10.125 | 8.1875 | 11.625 | 10.9375 | 10.6875 | 10.5625 | 12.375 | 18.3125 | 532 | 361 | 276.5 | 222 | 164.5 | 115.5 | 85.5 | 78 | 68 | 0 | 0 | 0 | 0 | 0 | 0 | 0 | 0 | 0 | 1.754 | 1.871 | 1.141 | 0.756 | 0.452 | 0.268 | 0.162 | 0.042 | 0.009 | 0.003 | 0.001 | 2.985 | 2.798 | 3.211 | 2.253 | 2.098 | 1.685 | 1.352 | 0.958 | 0.752 | 0.526 | 404.191 | 433.0617 | 93.86613 | 86.50408 | 79.14203 | 71.77998 | 68.09896 | 64.41793 | 62.57742 | 51.53435 | 44.1723 | 2356.905 | 11.625 | 11.605 | 11.45 | 11.48 | 11.585 | 11.41 | 11.405 | 11.585 | 11.535 | 11.52 | 11.49 | 1285.117 | 1370.84 | 213.1763 | 141.2457 | 84.44846 | 50.07121 | 30.26693 | 7.846981 | 1.681496 | 0.5604986 | 0.1868329 | 1059.379 | 1459.346 | 3185.442
2025-03-24 | 144.1449 | 3459.479 | 51.33333 | 2.04 | 2.03 | 2.035948 | 5.1 | 5.35 | 5.225 | 285 | 280 | 0 | 0.3767008 | 0 | 5342.233 | 250 | 632.2364 | 6.956253 | 14.24953 | 78.79422 | 285 | 280 | 280 | 270 | 275 | 260 | 260 | 260 | 240 | 255 | 250 | 9.15 | 7.98 | 8.42 | 8.33 | 8.37 | 7.77 | 6.38 | 8.22 | 8.56 | 8.02 | 5.87 | 13.625 | 10.6875 | 11.25 | 11.27778 | 10.6875 | 8.5625 | 12.5625 | 14.1875 | 17.25 | 500 | 336 | 292 | 229.5 | 167.5 | 107 | 87 | 82 | 76.5 | 1177 | 839 | 707.5 | 561.5 | 384.5 | 300.5 | 204 | 176.5 | 165.5 | 1.821 | 1.882 | 0.865 | 0.562 | 0.368 | 0.235 | 0.122 | 0.032 | 0.009 | 0.001 | 0.001 | 3.265 | 3.251 | 2.351 | 1.856 | 1.652 | 1.352 | 0.986 | 0.881 | 0.485 | 0.532 | 470.259 | 439.9197 | 100.5748 | 90.9041 | 83.16758 | 79.29933 | 71.56281 | 65.76042 | 61.89216 | 52.22151 | 44.48499 | 2622.731 | 11.545 | 11.52 | 11.535 | 11.57 | 11.475 | 11.33 | 11.47 | 11.465 | 11.465 | 11.485 | 11.505 | 1309.446 | 1353.31 | 158.6112 | 103.0514 | 67.47853 | 43.09091 | 22.3706 | 5.867698 | 1.65029 | 0.1833656 | 0.1833656 | 1645.046 | 1560.046 | 3065.243
2025-03-25 | 146.8109 | 3523.461 | 50.625 | 2.126 | 2.22 | 2.173975 | 5.316 | 5.44 | 5.378 | 375 | 330 | 1.145759 | 0.4112018 | 3 | 5692.232 | 285 | 617.8664 | 6.925069 | 15.35882 | 77.71611 | 375 | 330 | 345 | 315 | 320 | 270 | 270 | 285 | 275 | 275 | 285 | 19.83 | 10.56 | 9.05 | 8.72 | 8.74 | 6.71 | 8.2 | 8.65 | 8.72 | 8.52 | 8.63 | 12.6875 | 11.375 | 14.25 | 11.0625 | 9.5 | 8.8125 | 10.75 | 12 | 12.6875 | 599.5 | 472.5 | 331.5 | 239.5 | 191 | 171.5 | 137.5 | 104.5 | 60 | 0 | 0 | 0 | 0 | 0 | 0 | 0 | 0 | 0 | 1.8548 | 1.786 | 1.236 | 0.886 | 0.652 | 0.425 | 0.237 | 0.088 | 0.014 | 0.005 | 0.001 | 3.521 | 3.771 | 3.265 | 2.325 | 1.754 | 1.325 | 0.926 | 0.754 | 0.652 | 0.452 | 490.4587 | 505.3211 | 106.1174 | 100.4326 | 92.85275 | 83.37798 | 79.58807 | 70.1133 | 62.53349 | 58.74358 | 49.26881 | 2617.177 | 11.46 | 11.285 | 11.31 | 11.455 | 11.255 | 11.245 | 11.235 | 11.41 | 11.425 | 11.435 | 11.395 | 1344.305 | 1294.44 | 228.4332 | 163.7474 | 120.5004 | 78.54702 | 43.80151 | 16.26385 | 2.587431 | 0.9240826 | 0.1848165 | 1780.907 | 1698.808 | 3293.735
2025-03-26 | 140.6207 | 3374.896 | 50.66667 | 2.36 | 2.21 | 2.285974 | 5.9 | 5.55 | 5.725 | 245 | 260 | 0 | 0.3942409 | 0 | 5740.037 | 265 | 630.1902 | 4.337928 | 17.68896 | 77.97311 | 245 | 260 | 260 | 270 | 250 | 260 | 240 | 250 | 260 | 265 | 265 | 11.49 | 7.8 | 8.09 | 7.98 | 8.23 | 7.56 | 8.29 | 8.49 | 8.4 | 8.48 | 8.15 | 12.5625 | 12.125 | 10.8125 | 10.6875 | 11 | 11.625 | 8.3125 | 5.625 | 13.25 | 706.5 | 489 | 389 | 325 | 224 | 184 | 139.5 | 130 | 106 | 1612 | 1172 | 964 | 750 | 516.5 | 436 | 318 | 252 | 229 | 1.758 | 1.881 | 0.998 | 0.568 | 0.456 | 0.253 | 0.127 | 0.066 | 0.008 | 0.002 | 0.001 | 2.865 | 2.781 | 2.325 | 1.154 | 0.896 | 0.758 | 0.623 | 0.523 | 0.441 | 0.386 | 498.4917 | 513.372 | 96.75946 | 89.17049 | 83.47875 | 77.78702 | 73.99253 | 66.40355 | 64.50631 | 55.02009 | 45.53387 | 2509.912 | 11.275 | 11.195 | 11.25 | 11.355 | 11.135 | 11.11 | 11.085 | 11.27 | 11.315 | 11.28 | 11.29 | 1273.562 | 1362.668 | 184.3622 | 104.9276 | 84.23765 | 46.73712 | 23.46092 | 12.19229 | 1.477854 | 0.3694634 | 0.1847317 | 2015.934 | 1664.516 | 3094.18
2025-03-27 | 111.2702 | 2670.484 | 50.125 | 2.18 | 1.92 | 2.050995 | 5.45 | 5.02 | 5.235 | 430 | 390 | 0 | 0.3819689 | 0 | 4011.439 | 245 | 486.9969 | 6.760392 | 20.17843 | 73.06118 | 430 | 390 | 360 | 345 | 310 | 310 | 330 | 295 | 250 | 255 | 245 | 20.13 | 10.78 | 9.28 | 9.14 | 8.91 | 8.15 | 8.5 | 8.76 | 8.78 | 8.64 | 8.06 | 13.5 | 11.25 | 11.3125 | 11.4375 | 10.0625 | 8.75 | 8.9375 | 11.125 | 16.625 | 698.5 | 582.5 | 438.5 | 338 | 248.5 | 185.5 | 163.5 | 146.5 | 123.5 | 0 | 0 | 0 | 0 | 0 | 0 | 0 | 0 | 0 | 1.862 | 1.875 | 1.125 | 0.862 | 0.568 | 0.368 | 0.168 | 0.062 | 0.008 | 0.002 | 0.001 | 2.869 | 2.883 | 3.251 | 2.124 | 1.685 | 1.235 | 0.896 | 0.754 | 0.568 | 0.55 | 483.3809 | 432.1132 | 97.11562 | 91.5128 | 87.77758 | 80.30715 | 72.83671 | 61.63107 | 54.16063 | 46.6902 | 42.95499 | 1954.901 | 12.07 | 11.615 | 11.635 | 11.875 | 11.51 | 11.445 | 11.425 | 11.535 | 11.725 | 11.75 | 11.765 | 1356.918 | 1366.392 | 209.058 | 160.1849 | 105.5511 | 68.38519 | 31.21933 | 11.52142 | 1.486635 | 0.3716587 | 0.1858293 | 213.4024 | 1550.481 | 3311.275
2025-03-28 | 129.0584 | 2242.389 | 50.5625 | 1.98 | 1.69 | 1.835978 | 5.18 | 4.29 | 4.735 | 310 | 400 | 3.60719 | 0.4651474 | 6 | 3053.863 | 350 | 350.9287 | 8.652882 | 18.04748 | 73.29964 | 310 | 400 | 380 | 390 | 400 | 400 | 410 | 400 | 400 | 400 | 350 | 19.71 | 11.27 | 9.54 | 9.32 | 9.16 | 8.35 | 8.72 | 8.87 | 8.8 | 8.86 | 8.6 | 11.3125 | 11.375 | 12.0625 | 12.375 | 13.125 | 10.125 | 9.9375 | 5.0625 | 16.0625 | 768 | 516 | 385 | 331 | 273.5 | 179.5 | 168 | 139 | 116 | 1616 | 1310 | 896.5 | 721.5 | 589.5 | 408.5 | 378 | 355 | 290.5 | 1.223 | 1.288 | 0.852 | 0.568 | 0.368 | 0.214 | 0.099 | 0.024 | 0.005 | 0.001 | 0.001 | 2.751 | 2.812 | 2.141 | 1.752 | 1.652 | 1.356 | 0.865 | 0.562 | 0.658 | 0.452 | 437.6463 | 422.8108 | 88.90154 | 81.33545 | 75.66088 | 68.09479 | 64.31175 | 62.42023 | 54.85414 | 51.0711 | 39.72196 | 1662.459 | 11.64 | 11.6 | 11.55 | 11.49 | 11.53 | 11.5 | 11.47 | 11.47 | 11.4 | 11.38 | 11.35 | 887.0041 | 934.1466 | 157.572 | 105.048 | 68.05925 | 39.57794 | 18.30942 | 4.438647 | 0.9247181 | 0.1849436 | 0.1849436 | 487.6702 | 1446.829 | 2215.451
2025-03-29 | 142.4055 | 3411.798 | 50.58333 | 1.766 | 1.65 | 1.708977 | 4.417 | 4.13 | 4.2735 | 390 | 450 | 0 | 0.4475742 | 0 | 4327.661 | 360 | 554.5177 | 6.50413 | 19.27072 | 74.22515 | 390 | 450 | 400 | 390 | 375 | 385 | 375 | 390 | 405 | 370 | 360 | 20.95 | 12.29 | 10.18 | 8.6 | 9.08 | 8.58 | 9.96 | 9.23 | 9.13 | 9.13 | 8.77 | 14.75 | 10.6875 | 10.5625 | 11.0625 | 10.75 | 8.5625 | 6.6875 | 9.125 | 16.25 | 885.5 | 585.5 | 510 | 449 | 365.5 | 245.5 | 193 | 137 | 131.5 | 0 | 0 | 0 | 0 | 0 | 0 | 0 | 0 | 0 | 1.356 | 1.385 | 0.896 | 0.685 | 0.475 | 0.256 | 0.101 | 0.044 | 0.005 | 0.001 | 0.001 | 2.895 | 2.886 | 2.653 | 1.784 | 1.235 | 0.895 | 0.741 | 0.562 | 0.458 | 0.551 | 816.444 | 831.2884 | 88.95529 | 81.38462 | 73.81396 | 66.2433 | 60.5653 | 54.8873 | 51.10197 | 47.31664 | 41.63864 | 2530.864 | 11.785 | 11.415 | 11.445 | 11.6 | 11.445 | 11.445 | 11.445 | 6.625 | 11.665 | 11.63 | 11.595 | 983.2397 | 1004.268 | 165.6715 | 126.6574 | 87.8281 | 47.33473 | 18.67503 | 8.135656 | 0.9245064 | 0.1849013 | 0.1849013 | 1330.355 | 2213.639 | 2443.104
2025-03-30 | 148.436 | 3562.464 | 50.54167 | 1.706 | 2.06 | 1.883979 | 4.267 | 5.48 | 4.8735 | 345 | 375 | 0 | 0.430608 | 0 | 4975.482 | 360 | 596.7967 | 7.014516 | 17.25066 | 75.73482 | 345 | 375 | 330 | 350 | 350 | 320 | 335 | 315 | 335 | 325 | 360 | 19.82 | 9.27 | 8.51 | 8.41 | 8.43 | 8.04 | 8.43 | 8.58 | 8.55 | 8.42 | 8.35 | 13.375 | 11.5625 | 10.9375 | 10.125 | 7.9375 | 6.375 | 5.375 | 7.375 | 13.3125 | 756 | 540.5 | 435.5 | 352 | 282.5 | 235.5 | 181 | 138.5 | 93 | 0 | 0 | 0 | 0 | 0 | 0 | 0 | 0 | 0 | 1.568 | 1.551 | 0.965 | 0.751 | 0.562 | 0.368 | 0.201 | 0.088 | 0.009 | 0.001 | 0.001 | 2.986 | 2.895 | 2.862 | 1.895 | 1.652 | 1.354 | 0.895 | 0.754 | 0.568 | 0.529 | 770.9781 | 585.6468 | 98.2997 | 88.84781 | 81.28629 | 73.72478 | 68.05364 | 68.05364 | 58.60175 | 51.04023 | 45.36909 | 2639.572 | 11.905 | 11.285 | 11.175 | 11.545 | 11.345 | 11.28 | 11.3 | 11.47 | 11.53 | 11.49 | 11.515 | 1137.482 | 1125.15 | 178.5115 | 138.9245 | 103.9621 | 68.07484 | 37.18218 | 16.27877 | 1.664874 | 0.184986 | 0.184986 | 1571.393 | 1989.902 | 2807.601
2025-03-31 | 140.9417 | 3329.747 | 51.625 | 2.21 | 3.43 | 2.820937 | 5.536 | 8.29 | 6.913 | 320 | 335 | 0 | 0.4154218 | 0 | 7184.404 | 370 | 621.2624 | 7.809738 | 17.05934 | 75.13092 | 320 | 335 | 345 | 385 | 360 | 395 | 365 | 380 | 355 | 385 | 370 | 19.2 | 9.21 | 8.42 | 8.27 | 8.4 | 8 | 8.37 | 8.65 | 8.37 | 8.13 | 7.11 | 13.125 | 12.3125 | 12.625 | 12.0625 | 9.75 | 8.0625 | 7.375 | 3.6875 | 12.125 | 726 | 549 | 394 | 272.5 | 188.5 | 146 | 124 | 106.5 | 74.5 | 1624 | 1381 | 1003 | 692.5 | 470.5 | 374 | 309 | 269.5 | 196 | 1.984 | 2.042 | 1.465 | 1.12 | 0.785 | 0.562 | 0.358 | 0.106 | 0.021 | 0.002 | 0.001 | 3.225 | 3.142 | 3.521 | 2.214 | 1.685 | 1.365 | 1.185 | 0.785 | 0.659 | 0.601 | 566.0018 | 650.1372 | 111.1735 | 101.4214 | 95.57017 | 89.71893 | 81.91729 | 72.16523 | 64.36358 | 54.61152 | 46.80988 | 2545.969 | 11.51 | 11.155 | 11.225 | 11.45 | 11.215 | 11.22 | 11.195 | 11.385 | 11.525 | 11.49 | 11.395 | 1421.964 | 1463.534 | 267.7471 | 204.694 | 143.4686 | 102.7125 | 65.42899 | 19.37283 | 3.838013 | 0.3655251 | 0.1827625 | 2870.038 | 1933.89 | 3693.308
2025-04-01 | 122.1956 | 2932.693 | 49.91667 | 3.35 | 3.02 | 3.186003 | 8.386 | 7.15 | 7.768 | 310 | 305 | 1.594943 | 1.594943 | 3.405 | 6801.709 | 280 | 572.145696 | 7.799342 | 12.67212 | 79.52854 | 310 | 305 | 295 | 275 | 275 | 280 | 300 | 285 | 285 | 280 | 280 | 19.07 | 11.66 | 8.18 | 8.09 | 8.65 | 8.05 | 8.28 | 8.52 | 8.54 | 8.58 | 8.32 | 13 | 9.375 | 10.6875 | 13.3125 | 10 | 7.75 | 8.1875 | 6.125 | 14 | 837.5 | 721 | 465 | 321.5 | 232.5 | 195.5 | 163.5 | 136.5 | 99 | 0 | 0 | 0 | 0 | 0 | 0 | 0 | 0 | 0 | 2.352 | 2.329 | 1.653 | 1.214 | 0.869 | 0.652 | 0.421 | 0.253 | 0.088 | 0.009 | 0.001 | 3.895 | 3.886 | 3.521 | 2.471 | 2.142 | 1.784 | 1.658 | 1.452 | 1.225 | 0.895 | 611.4831 | 560.5262 | 113.2336 | 102.0958 | 92.8144 | 90.95811 | 90.95811 | 87.24553 | 77.9641 | 68.68266 | 57.54493 | 2134.2 | 11.455 | 11.21 | 11.13 | 11.355 | 11.11 | 11 | 10.985 | 11.31 | 11.33 | 11.265 | 11.335 | 1717.869 | 1701.07 | 307.8689 | 226.1058 | 161.85 | 121.4341 | 78.41066 | 47.12089 | 16.38988 | 1.676237 | 0.1862486 | 1847.619 | 1953.507 | 8745.830625
2025-04-02 | 122.6236 | 2539.33 | 51.89474 | 3.046 | 2.65 | 2.848927 | 7.617 | 7.84 | 7.7285 | 270 | 330 | 0 | 0.8320716 | 0 | 5576.273 | 280 | 518.69086 | 7.365778 | 12.62929 | 80.00494 | 270 | 330 | 290 | 370 | 350 | 330 | 340 | 330 | 310 | 370 | 280 | 21.09 | 7.29 | 8.14 | 8.14 | 8.28 | 7.8 | 8.41 | 8.52 | 8.45 | 8.34 | 7.88 | 12.0625 | 11.4375 | 10.875 | 11.25 | 10.9375 | 8 | 8.125 | 8.625 | 16.875 | 917.5 | 731 | 533.5 | 410.5 | 263 | 215.5 | 177.5 | 122.5 | 102.5 | 1883 | 1570 | 1232 | 932.5 | 572 | 489 | 399.5 | 270 | 227 | 1.754 | 1.871 | 1.325 | 0.986 | 0.752 | 0.536 | 0.161 | 0.044 | 0.009 | 0.001 | 0.001 | 3.256 | 3.544 | 3.251 | 2.542 | 1.856 | 1.654 | 1.325 | 0.869 | 0.752 | 0.568 | 701.4309 | 570.3943 | 115.9673 | 114.0018 | 96.31186 | 88.44966 | 76.65638 | 66.82864 | 60.93199 | 57.00089 | 53.0698 | 1956.687 | 10.54 | 11.09 | 11.59 | 11.56 | 11.7 | 11.46 | 11.38 | 11.28 | 11.47 | 11.43 | 11.4 | 1253.263 | 1336.862 | 241.4175 | 179.6511 | 137.0158 | 97.66023 | 29.33451 | 8.016885 | 1.639817 | 0.1822019 | 0.1822019 | 1770.711 | 2001.044 | 9862.659
2025-04-03 | 135.3836 | 3249.206 | 52.25 | 2.61 | 2.08 | 2.345914 | 7.536 | 4.74 | 6.138 | 315 | 290 | 0 | 0.514176 | 0 | 5935.279 | 215 | 589.5015801 | 7.041899 | 16.33213 | 76.62597 | 315 | 290 | 300 | 280 | 275 | 300 | 280 | 260 | 280 | 285 | 215 | 13.49 | 6.71 | 8.29 | 8.22 | 8.29 | 7.9 | 8.33 | 8.44 | 8.43 | 8.26 | 7.94 | 12.75 | 10.3125 | 10.25 | 11.0625 | 11.5625 | 8.8125 | 6.25 | 7.375 | 10.75 | 768.5 | 560 | 372.5 | 306.5 | 215.5 | 173 | 129.5 | 102 | 79.5 | 0 | 0 | 0 | 0 | 0 | 0 | 0 | 0 | 0 | 1.569 | 1.652 | 0.869 | 0.751 | 0.562 | 0.128 | 0.044 | 0.009 | 0.002 | 0.001 | 0.001 | 2.887 | 2.986 | 2.865 | 1.786 | 1.254 | 0.869 | 0.658 | 0.601 | 0.524 | 0.498 | 529.4936 | 591.7869 | 95.30885 | 85.38084 | 75.45284 | 69.49603 | 63.53923 | 61.55363 | 57.58243 | 53.61123 | 43.68322 | 2529.064 | 12.2 | 12.06 | 12.06 | 12.15 | 11.865 | 12.04 | 12.015 | 12.025 | 11.985 | 12.02 | 12.065 | 1116.508 | 1175.571 | 157.6881 | 136.2759 | 101.9801 | 23.22678 | 7.984206 | 1.633133 | 0.3629184 | 0.1814592 | 0.1814592 | 2622.102 | 1726.889 | 7449.745
2025-04-04 | 140.991 | 3193.445 | 51.125 | 2.186 | 2.12 | 2.153956 | 4.8 | 5.73 | 5.265 | 275 | 295 | 0 | 0.3770797 | 0 | 5186.026 | 230 | 536.911525 | 8.144838 | 13.05275 | 78.80241 | 275 | 295 | 340 | 305 | 290 | 310 | 310 | 285 | 275 | 265 | 230 | 13.31 | 8.36 | 8.34 | 8.28 | 8.24 | 8.08 | 8.39 | 8.63 | 8.7 | 8.68 | 8.34 | 13.125 | 10.375 | 9.125 | 7.0625 | 10.5 | 4.4375 | 4.875 | 8.125 | 14.4375 | 757 | 541.5 | 423.5 | 269 | 206.5 | 164.5 | 103.5 | 98.5 | 65.5 | 1676 | 1277 | 976.5 | 629.5 | 443 | 395.5 | 275.5 | 254.5 | 152.5 | 1.6 | 1.73 | 0.935 | 0.85 | 0.616 | 0.316 | 0.084 | 0.046 | 0.024 | 0.002 | 0.001 | 2.81 | 2.62 | 2.74 | 2.53 | 2.37 | 2.184 | 2.058 | 1.733 | 1.344 | 1.02 | 414.6685 | 512.6811 | 98.05026 | 92.2826 | 90.36004 | 84.59238 | 80.74727 | 74.97961 | 69.21195 | 53.83151 | 48.06385 | 2406.606 | 11.995 | 12.21 | 12.165 | 12.16 | 12.17 | 11.99 | 11.955 | 12.245 | 12.295 | 12.25 | 12.085 | 1153.219 | 1246.918 | 171.8477 | 156.2251 | 113.2173 | 58.079 | 15.43872 | 8.454537 | 4.411063 | 0.3675886 | 0.1837943 | 1718.689 | 1619.469 | 6749.005
2025-04-05 | 138.2128 | 3317.108 | 51.91667 | 2.15 | 2.17 | 2.160926 | 5.386 | 5.17 | 5.278 | 270 | 300 | 1.330888 | 0.5876585 | 3.405 | 5528.605 | 300 | 570.5326775 | 8.255947 | 13.45678 | 78.28727 | 270 | 300 | 315 | 340 | 335 | 300 | 315 | 315 | 270 | 315 | 300 | 12.46 | 9.22 | 8.03 | 8.03 | 7.87 | 8.01 | 8.08 | 8.12 | 7.22 | 7.6 | 7.33 | 12.4375 | 9.5 | 10.1875 | 12.125 | 9.5 | 8.0625 | 6.75 | 9.3125 | 16.0625 | 772 | 486.5 | 361 | 289.5 | 250.5 | 160 | 123 | 103.5 | 86.5 | 0 | 0 | 0 | 0 | 0 | 0 | 0 | 0 | 0 | 1.48 | 1.64 | 0.916 | 0.823 | 0.716 | 0.354 | 0.147 | 0.056 | 0.018 | 0.001 | 0.001 | 2.46 | 3.11 | 2.46 | 2.59 | 2.45 | 2.32 | 2.24 | 1.98 | 1.66 | 1.34 | 408.7822 | 401.0693 | 92.43876 | 86.53841 | 80.63806 | 76.7045 | 70.80415 | 64.90381 | 60.97024 | 53.10312 | 45.23599 | 2557.346 | 11.945 | 11.68 | 11.435 | 11.935 | 11.865 | 11.865 | 11.815 | 11.55 | 11.915 | 11.995 | 11.925 | 1057.22 | 1171.515 | 166.8551 | 149.9146 | 130.4239 | 64.4833 | 26.77696 | 10.20075 | 3.278812 | 0.1821562 | 0.1821562 | 2174.915 | 1441.188 | 7207.479375
2025-04-06 | 137.6327 | 3303.185 | 51.375 | 2.21 | 2.26 | 2.235473 | 5.53 | 5.58 | 5.555 | 185 | 305 | 0 | 0.4830892 | 0 | 5607.49 | 290 | 602.019108 | 7.061217 | 15.79975 | 77.13903 | 185 | 305 | 280 | 270 | 335 | 280 | 315 | 305 | 310 | 310 | 290 | 0 | 0 | 0 | 0 | 0 | 0 | 0 | 0 | 0 | 0 | 0 | 12.625 | 10.375 | 9.9375 | 10.8125 | 9.4375 | 7.875 | 7.9375 | 9.375 | 16.9375 | 680 | 484 | 328.5 | 251 | 197.5 | 143 | 126 | 101 | 79.5 | 0 | 0 | 0 | 0 | 0 | 0 | 0 | 0 | 0 | 1.61 | 1.78 | 0.861 | 0.743 | 0.435 | 0.216 | 0.084 | 0.019 | 0.004 | 0.001 | 0.001 | 3.89 | 4.12 | 3.91 | 2.74 | 2.55 | 1.32 | 1.16 | 0.81 | 0.6 | 0.57 | 584.7321 | 425.2597 | 96.82252 | 87.14027 | 81.33092 | 79.39447 | 73.58512 | 6.971222 | 63.90286 | 56.15706 | 52.28416 | 2507.882 | 11.655 | 11.27 | 11.6 | 12.03 | 11.9 | 11.895 | 11.69 | 12.18 | 12.215 | 12.295 | 12.345 | 1157.177 | 1279.364 | 157.8037 | 136.1768 | 79.72663 | 39.5884 | 15.39549 | 3.482313 | 0.7331185 | 0.1832796 | 0.1832796 | 2134.598 | 1607.58 | 6596.46
2025-04-07 | 138.3537 | 3320.489 | 51.20833 | 2.226 | 2.07 | 2.148476 | 5.567 | 5.01 | 5.2885 | 460 | 410 | 0 | 0.4100864 | 0 | 5391.561 | 285 | 552.085842 | 7.601729 | 14.01241 | 78.38586 | 460 | 410 | 370 | 335 | 340 | 325 | 320 | 335 | 290 | 285 | 285 | 13.49 | 8.57 | 8.08 | 8.19 | 8.01 | 8.06 | 8.1 | 8.34 | 8.36 | 7.56 | 7.88 | 12.5625 | 10.8125 | 11.25 | 11.1875 | 7.25 | 9.125 | 5.0375 | 6.0625 | 13.0625 | 796 | 525 | 400.5 | 291.5 | 220 | 195 | 135 | 101 | 85 | 1858.5 | 1309 | 1036.5 | 659 | 527 | 484.5 | 338.5 | 275 | 218 | 1.6 | 1.55 | 0.93 | 0.759 | 0.547 | 0.316 | 0.164 | 0.072 | 0.014 | 0.002 | 0.001 | 2.93 | 2.75 | 2.63 | 2.52 | 2.19 | 1.76 | 1.42 | 1.03 | 0.8 | 0.57 | 430.7812 | 438.3388 | 98.28613 | 90.57741 | 86.72306 | 79.01434 | 75.15998 | 71.30562 | 61.66973 | 55.88819 | 44.32512 | 2508.925 | 11.71 | 11.175 | 11.22 | 12.17 | 11.48 | 11.79 | 11.44 | 12.445 | 12.385 | 11.915 | 12.42 | 1152.144 | 1116.14 | 170.7694 | 139.3699 | 100.4418 | 58.02487 | 30.11417 | 13.22086 | 2.570722 | 0.367246 | 0.183623 | 2055.055 | 1532.07 | 7451.14
2025-04-08 | 160.4367 | 3850.481 | 46.875 | 2.126 | 2.57 | 2.3497 | 5.6 | 6.09 | 5.845 | 340 | 315 | 1.329733 | 0.5329494 | 3.405 | 6016.794 | 295 | 601.7562 | 5.630766 | 17.15785 | 77.21138 | 340 | 315 | 350 | 330 | 325 | 335 | 330 | 300 | 310 | 320 | 295 | 10.5 | 9.09 | 8.17 | 8.12 | 8.12 | 8 | 8.18 | 8.42 | 8.31 | 8.33 | 8.18 | 12.5625 | 12.125 | 12.1875 | 13 | 5.4375 | 8.125 | 5.75 | 9.75 | 15.875 | 823.5 | 563 | 414.5 | 277 | 191 | 166.5 | 120.5 | 103.5 | 85.5 | 0 | 0 | 0 | 0 | 0 | 0 | 0 | 0 | 0 | 1.91 | 2.14 | 0.895 | 0.624 | 0.346 | 0.183 | 0.114 | 0.057 | 0.019 | 0.001 | 0.001 | 4.19 | 4.95 | 3.47 | 3.02 | 2.59 | 2.3 | 2.08 | 1.94 | 1.71 | 1.66 | 478.8177 | 392.3645 | 96.66133 | 94.96552 | 88.18227 | 83.09483 | 81.39901 | 76.31158 | 74.61576 | 61.04926 | 45.78695 | 2558.812 | 11.09 | 11.18 | 11.27 | 11.15 | 10.925 | 10.95 | 10.94 | 11.745 | 11.805 | 11.93 | 11.93 | 1439.557 | 1612.906 | 172.0119 | 119.9279 | 66.49847 | 35.17116 | 21.9099 | 10.95495 | 3.65165 | 0.1921921 | 0.1921921 | 1928.147 | 1573.249 | 7975.125
2025-04-09 | 116.2663 | 2789.999 | 49.625 | 2.346 | 2.37 | 2.359015 | 5.867 | 5.49 | 5.6785 | 275 | 360 | 0 | 0.4822796 | 0 | 4750.434 | 370 | 503.4340625 | 7.728065 | 16.04925 | 76.22269 | 275 | 360 | 325 | 345 | 380 | 385 | 395 | 350 | 400 | 345 | 370 | 8.9 | 8.39 | 8.01 | 8.14 | 8.11 | 7.99 | 8.06 | 8.35 | 8.3 | 8.25 | 8.11 | 12.75 | 13.25 | 10.25 | 11.4375 | 8.125 | 8.625 | 8.875 | 10.625 | 15.75 | 792.5 | 573 | 370.5 | 254.5 | 208.5 | 177.5 | 132.5 | 102 | 90 | 1787 | 1332 | 907.5 | 617.5 | 499.5 | 419 | 311.5 | 263 | 232.5 | 1.76 | 1.89 | 0.891 | 0.706 | 0.524 | 0.293 | 0.183 | 0.73 | 0.024 | 0.003 | 0.001 | 3.08 | 3.49 | 2.93 | 2.73 | 2.55 | 2.24 | 2.03 | 1.84 | 1.22 | 0.89 | 512.4564 | 447.4971 | 110.4307 | 108.5902 | 99.38767 | 97.54716 | 88.3446 | 80.98255 | 69.93947 | 60.73691 | 51.53435 | 2012.87 | 10.905 | 10.72 | 10.85 | 11.24 | 11 | 11.335 | 11.135 | 11.375 | 11.255 | 11.42 | 11.275 | 1289.513 | 1384.761 | 166.4681 | 131.904 | 97.90043 | 54.74203 | 34.19042 | 136.388 | 4.483989 | 0.5604986 | 0.1868329 | 944.0739 | 1727.447 | 7983.357
2025-04-10 | 141.8187 | 3403.648 | 50.95833 | 2.326 | 1.86 | 2.093962 | 5.817 | 4.22 | 5.0185 | 275 | 335 | 0 | 0.4303862 | 0 | 5347.642 | 310 | 574.61364 | 7.984753 | 18.04226 | 73.97299 | 275 | 335 | 330 | 335 | 315 | 295 | 300 | 310 | 310 | 280 | 310 | 8.76 | 8.07 | 8 | 8.09 | 8.02 | 7.8 | 8.07 | 8.21 | 8.24 | 8.15 | 7.85 | 12.0625 | 10.5 | 9 | 11.4375 | 11.6875 | 9.25 | 10.375 | 11.5625 | 18.4375 | 731.5 | 486 | 395.5 | 197 | 186 | 161 | 146 | 111.5 | 106 | 0 | 0 | 0 | 0 | 0 | 0 | 0 | 0 | 0 | 1.625 | 1.724 | 1.135 | 0.752 | 0.568 | 0.369 | 0.168 | 0.032 | 0.009 | 0.001 | 0.001 | 2.865 | 2.881 | 3.526 | 2.214 | 1.865 | 1.653 | 1.325 | 1.124 | 0.865 | 0.752 | 390.1684 | 427.6846 | 101.4063 | 93.75296 | 86.09966 | 74.6197 | 66.9664 | 63.13975 | 59.3131 | 51.65979 | 44.00649 | 2552.665 | 11.285 | 11.23 | 11.32 | 11.385 | 11.215 | 11.335 | 11.475 | 11.45 | 11.47 | 11.47 | 11.5 | 1173.416 | 1244.904 | 208.9945 | 138.4703 | 104.5893 | 67.94622 | 30.93486 | 5.892355 | 1.657225 | 0.1841361 | 0.1841361 | 1793.661 | 1458.817 | 7181.023125
2025-04-11 | 140.1411 | 3363.386 | 51.66667 | 2.29 | 2.17 | 2.230935 | 4.87 | 5.19 | 5.03 | 320 | 330 | 1.322011 | 0.5176716 | 3.405 | 5746.044 | 255 | 605.2709 | 9.593995 | 17.58094 | 72.82507 | 320 | 330 | 290 | 290 | 320 | 305 | 300 | 280 | 275 | 295 | 255 | 8.59 | 8.25 | 7.8 | 7.97 | 7.92 | 7.58 | 7.92 | 8.03 | 8.05 | 8.05 | 7.54 | 12.3125 | 9.1875 | 12.125 | 9.1875 | 10 | 8.0625 | 10.375 | 11.625 | 14.3125 | 709.5 | 531.5 | 326.5 | 259.5 | 166.5 | 165.5 | 141 | 120.5 | 114 | 1599.5 | 1189.5 | 781 | 612.5 | 469.5 | 394.5 | 348.5 | 318 | 283.5 | 1.652 | 1.675 | 0.965 | 0.755 | 0.562 | 0.352 | 0.101 | 0.039 | 0.005 | 0.001 | 0.001 | 2.986 | 3.066 | 3.665 | 2.326 | 1.875 | 1.652 | 1.325 | 1.154 | 0.852 | 0.652 | 359.9177 | 444.1537 | 101.5427 | 91.779 | 87.87351 | 83.96802 | 76.15704 | 72.25156 | 64.44058 | 60.53509 | 44.91313 | 2574.541 | 10.625 | 10.56 | 10.72 | 10.695 | 10.695 | 10.64 | 10.73 | 10.71 | 10.715 | 10.715 | 10.755 | 1183.455 | 1199.931 | 176.2825 | 137.9205 | 102.664 | 64.30199 | 18.45029 | 7.124369 | 0.9133806 | 0.1826761 | 0.1826761 | 2247.209 | 1487.532 | 7001.4075
2025-04-12 | 146.2497 | 3509.993 | 50.91667 | 1.98 | 2.11 | 2.045482 | 4.91 | 5.43 | 5.17 | 295 | 305 | 0 | 0.4706195 | 0 | 5380.563 | 310 | 605.006283 | 5.91865 | 20.92379 | 73.15756 | 295 | 305 | 320 | 305 | 325 | 305 | 300 | 305 | 320 | 310 | 310 | 8.3 | 8.21 | 7.64 | 7.79 | 7.87 | 7.68 | 8 | 8.01 | 8.22 | 7.63 | 7.66 | 13.1875 | 12.6875 | 11.8125 | 12.125 | 10.3125 | 9.375 | 7.4375 | 7.375 | 14 | 701 | 449 | 389 | 308.5 | 227.5 | 170 | 144 | 117 | 88 | 0 | 0 | 0 | 0 | 0 | 0 | 0 | 0 | 0 | 2.598 | 1.659 | 1.156 | 0.765 | 0.569 | 0.366 | 0.101 | 0.044 | 0.009 | 0.001 | 0.001 | 3.006 | 2.986 | 2.896 | 1.895 | 1.365 | 1.152 | 0.869 | 0.785 | 0.658 | 0.452 | 397.193 | 412.1814 | 91.72911 | 85.99604 | 78.35194 | 70.70785 | 63.06376 | 57.33069 | 55.41967 | 47.77558 | 43.95353 | 2629.842 | 11.52 | 11.415 | 11.48 | 11.43 | 11.39 | 11.395 | 11.405 | 11.41 | 11.415 | 11.405 | 11.4 | 1876.891 | 1198.523 | 212.9599 | 140.9293 | 104.822 | 67.42502 | 18.60636 | 8.10574 | 1.657992 | 0.1842214 | 0.1842214 | 1144.143 | 1403.703 | 7747.53
2025-04-13 | 143.7827 | 3450.786 | 51.54167 | 2.08 | 2.18 | 2.13094 | 5.09 | 5.18 | 5.135 | 335 | 330 | 0 | 0.4313722 | 0 | 5610.948 | 300 | 592.444305 | 7.566418 | 15.06669 | 77.36689 | 335 | 330 | 350 | 330 | 315 | 320 | 310 | 310 | 305 | 300 | 300 | 8.63 | 8.39 | 8.2 | 8.23 | 8.2 | 7.94 | 8.09 | 8.21 | 8.43 | 8.3 | 8.06 | 14.9375 | 9.5 | 10.625 | 11.6875 | 10.5625 | 11.25 | 7.5625 | 8.5 | 13.875 | 630.5 | 369.5 | 298.5 | 226 | 174.5 | 146 | 133 | 111.5 | 89 | 0 | 0 | 0 | 0 | 0 | 0 | 0 | 0 | 0 | 1.655 | 1.559 | 0.986 | 0.765 | 0.562 | 0.356 | 0.119 | 0.051 | 0.009 | 0.001 | 0.001 | 3.201 | 3.114 | 2.564 | 1.895 | 1.352 | 1.45 | 1.145 | 0.895 | 0.758 | 0.562 | 450.1933 | 419.6717 | 97.28753 | 85.61303 | 81.72153 | 73.93852 | 66.15552 | 58.37252 | 56.42677 | 50.58952 | 46.69801 | 2631.924 | 10.635 | 10.83 | 10.965 | 11.185 | 11.12 | 11.105 | 11.235 | 11.215 | 11.225 | 11.29 | 11.32 | 1187.285 | 1118.415 | 180.3741 | 139.9454 | 102.8096 | 65.12492 | 21.76928 | 9.329693 | 1.646416 | 0.1829352 | 0.1829352 | 2189.224 | 1486.668 | 6480.920625
2025-04-14 | 142.6379 | 3423.309 | 50.75 | 2.15 | 2.04 | 2.09597 | 5.41 | 5.1 | 5.255 | 335 | 360 | 1.100598 | 0.4814395 | 2.81 | 5351.343 | 275 | 599.992083 | 4.303852 | 20.50523 | 78.19092 | 335 | 360 | 345 | 330 | 305 | 255 | 300 | 285 | 285 | 290 | 275 | 0 | 0 | 0 | 0 | 0 | 0 | 0 | 0 | 0 | 0 | 0 | 14.3125 | 10.0625 | 11.125 | 10.4375 | 9.6875 | 10.125 | 9.1875 | 10.1875 | 19.9375 | 742.5 | 492 | 296 | 263 | 198.5 | 147.5 | 135.5 | 118.5 | 95.5 | 1627.5 | 1285.5 | 814.5 | 627 | 523.5 | 416 | 334 | 343.5 | 245.5 | 1.524 | 1.562 | 1.1 | 0.754 | 0.452 | 0.268 | 0.101 | 0.044 | 0.01 | 0.002 | 0.001 | 3.062 | 2.998 | 3.225 | 2.142 | 1.865 | 1.356 | 1.114 | 0.862 | 0.566 | 0.449 | 425.115 | 380.366 | 93.18968 | 85.58236 | 77.97504 | 74.17138 | 66.56406 | 58.95674 | 53.25125 | 47.54575 | 45.64392 | 2551.976 | 10.58 | 10.725 | 10.795 | 10.995 | 10.865 | 10.88 | 11.02 | 11.005 | 11.045 | 11.04 | 11.055 | 1103.028 | 1130.532 | 203.018 | 139.1596 | 83.42195 | 49.46257 | 18.64075 | 8.120721 | 1.845618 | 0.3691237 | 0.1845618 | 2011.368 | 1408.361 | 7494.044
2025-04-15 | 200.1406 | 2430.541 | 49.77778 | 1.99 | 1.97 | 1.981009 | 4.98 | 4.36 | 4.67 | 250 | 310 | 0 | 0.4578007 | 0 | 3490.849 | 285 | 396.4853025 | 6.935913 | 17.47547 | 78.58862 | 250 | 310 | 290 | 300 | 295 | 310 | 290 | 305 | 285 | 280 | 285 | 15.25 | 8.79 | 8.47 | 8.36 | 8.34 | 8.18 | 8.45 | 8.44 | 8.56 | 8.45 | 8.53 | 13.1875 | 11.3125 | 9.9375 | 10.25 | 10.6875 | 12.5 | 10.25 | 12.75 | 13.5 | 641.5 | 472.5 | 297 | 226.5 | 185.5 | 160 | 141.5 | 125 | 93.5 | 0 | 0 | 0 | 0 | 0 | 0 | 0 | 0 | 0 | 1.407 | 1.533 | 1.17 | 0.868 | 0.685 | 0.521 | 0.16 | 0.035 | 0.013 | 0.006 | 0.002 | 1.911 | 1.997 | 1.683 | 1.541 | 1.137 | 0.974 | 0.894 | 0.588 | 0.347 | 0.645 | 413.2534 | 311.7526 | 96.13579 | 86.89197 | 64.70678 | 61.00925 | 57.31172 | 51.76543 | 49.91666 | 46.21913 | 42.5216 | 1761.259 | 10.835 | 10.84 | 11.18 | 10.98 | 11.04 | 10.865 | 10.92 | 11.115 | 11.055 | 11.13 | 11.1 | 1029.191 | 1121.358 | 218.2368 | 161.9056 | 127.7711 | 97.18068 | 29.84435 | 6.528452 | 2.424854 | 1.119163 | 0.3730544 | 296.8541 | 1281.484 | 6978.561
2025-04-16 | 111.2051 | 1367.823 | 48.83333 | 0 | 1.75 | 1.751048 | 0 | 4.21 | 4.21 | 210 | 250 | 0 | 0.4458194 | 0 | 1688.904 | 240 | 202.547268 | 3.029663 | 8.805843 | 77.92 | 210 | 250 | 210 | 250 | 240 | 200 | 250 | 240 | 220 | 230 | 240 | 0 | 0 | 0 | 0 | 0 | 0 | 0 | 0 | 0 | 0 | 0 | 8.1875 | 3.875 | 5.4375 | 9.1875 | 9.3125 | 9.3125 | 8.4375 | 17.125 | 16.0625 | 664.5 | 464.5 | 254 | 208.5 | 183 | 166.5 | 137 | 123 | 107 | 1572.5 | 1280 | 664.5 | 596 | 502 | 457.5 | 438.5 | 284.5 | 238 | 1.471 | 1.456 | 0.95 | 0.739 | 0.605 | 0.557 | 0.1 | 0.066 | 0.013 | 0.004 | 0.002 | 1.81 | 1.902 | 1.489 | 1.148 | 1 | 0.936 | 0.48 | 0.465 | 0.343 | 0.253 | 359.623 | 317.3144 | 82.71328 | 66.53025 | 62.93402 | 57.53967 | 53.94344 | 52.14533 | 50.34721 | 44.95287 | 39.55853 | 963.9337 | 10.51 | 10.03 | 10.33 | 10.69 | 10.71 | 10.94 | 11.07 | 11.07 | 11.14 | 11.16 | 11.23 | 1086.828 | 1075.745 | 178.983 | 139.2299 | 113.9839 | 104.9406 | 18.84032 | 12.43461 | 2.449241 | 0.7536126 | 0.3768063 | -1249.097 | 1187.602 | 4787.107
2025-04-17 | 139.4088 | 3345.812 | 53.375 | 1.79 | 1.56 | 1.67631 | 4.43 | 3.85 | 4.14 | 250 | 265 | 0 | 0.4154944 | 0 | 4508.875 | 215 | 551.401128 | 6.897116 | 21.18863 | 74.91425 | 250 | 265 | 255 | 265 | 255 | 260 | 240 | 235 | 225 | 225 | 215 | 0 | 0 | 0 | 0 | 0 | 0 | 0 | 0 | 0 | 0 | 0 | 9.875 | 4.4375 | 5.375 | 5.9375 | 5.625 | 6.875 | 6.8125 | 6.3125 | 12.625 | 496 | 327.5 | 273.5 | 204 | 156 | 167.5 | 116.5 | 96.5 | 83.5 | 0 | 0 | 0 | 0 | 0 | 0 | 0 | 0 | 0 | 1.226 | 1.369 | 0.772 | 0.469 | 0.365 | 0.269 | 0.245 | 0.106 | 0.035 | 0.008 | 0.004 | 1.973 | 2.208 | 1.623 | 1.22 | 0.776 | 0.591 | 0.466 | 0.397 | 0.21 | 0.15 | 345.6851 | 297.45 | 86.09971 | 79.94973 | 67.64977 | 65.59978 | 59.4498 | 55.34981 | 51.24983 | 49.19983 | 40.99986 | 2687.659 | 11.27 | 11.21 | 11.37 | 11.595 | 11.03 | 11.005 | 11.735 | 11.655 | 11.765 | 11.655 | 11.73 | 860.9613 | 961.3834 | 138.2454 | 83.98586 | 65.36213 | 48.171 | 43.87321 | 18.98188 | 6.267602 | 1.432595 | 0.7162973 | 1725 | 1198.683 | 3447.257
2025-04-18 | 133.1634 | 3195.922 | 52.75 | 1.93 | 1.63 | 1.781344 | 4.11 | 3.45 | 3.78 | 200 | 260 | 0 | 0.3905631 | 0 | 4496.495 | 190 | 504.84312 | 6.457866 | 17.93843 | 78.60371 | 200 | 260 | 235 | 240 | 250 | 225 | 230 | 225 | 190 | 220 | 190 | 22.07 | 9.68 | 8.54 | 8.44 | 8.5 | 7.92 | 8.3 | 8.67 | 8.5 | 8.36 | 8.39 | 12.875 | 9.625 | 11.4375 | 11.6875 | 7.3125 | 8.9375 | 9.5625 | 11.0625 | 17.625 | 621 | 366 | 252 | 227.5 | 163 | 135.5 | 125.5 | 110 | 80.5 | 1299 | 1016.5 | 688.5 | 593.5 | 481.5 | 385.5 | 358.5 | 299 | 235.5 | 1.522 | 1.782 | 0.929 | 0.557 | 0.374 | 0.273 | 0.077 | 0.05 | 0.013 | 0.006 | 0.001 | 2.408 | 2.832 | 2.109 | 1.452 | 1.031 | 0.664 | 0.627 | 0.4258 | 0.353 | 0.34 | 339.6243 | 387.0137 | 88.61824 | 72.50584 | 66.46368 | 64.44963 | 58.40748 | 54.37938 | 52.36533 | 48.33722 | 38.26697 | 2522.312 | 10.96 | 10.915 | 10.885 | 11.035 | 10.99 | 10.94 | 11.07 | 11 | 11.01 | 11.035 | 11.075 | 1076.773 | 1260.716 | 167.5967 | 100.4859 | 67.47166 | 49.25071 | 13.89122 | 9.020276 | 2.345272 | 1.082433 | 0.1804055 | 1239.827 | 1270.432 | 5940.998
2025-04-19 | 112.7316 | 2212.358 | 52.55 | 1.89 | 1.62 | 1.756354 | 4.25 | 3.85 | 4.05 | 240 | 265 | 0 | 0.3750719 | 0 | 3051.617 | 200 | 321.43232 | 5.276239 | 17.75384 | 79.96992 | 240 | 265 | 250 | 205 | 215 | 220 | 225 | 220 | 205 | 220 | 200 | 0 | 9.5 | 8.31 | 8.3 | 8.2 | 7.8 | 8.32 | 8.5 | 8.44 | 8.38 | 8 | 13.4375 | 11.125 | 12.4375 | 13.125 | 10.5 | 11.125 | 7.875 | 7.3125 | 16.1875 | 539 | 390.5 | 223.5 | 165 | 135.5 | 120 | 95.5 | 86 | 73.5 | 0 | 0 | 0 | 0 | 0 | 0 | 0 | 0 | 0 | 1.509 | 1.662 | 1.023 | 0.703 | 0.567 | 0.554 | 0.135 | 0.072 | 0.011 | 0.006 | 0.001 | 1.397 | 2.226 | 1.854 | 1.168 | 0.826 | 0.581 | 0.383 | 0.253 | 0.244 | 0.21 | 353.4069 | 400.5278 | 70.09236 | 66.08708 | 58.07653 | 54.07125 | 48.06333 | 46.06069 | 42.05542 | 36.0475 | 36.0475 | 1736.132 | 10.89 | 10.96 | 10.89 | 10.915 | 10.81 | 10.75 | 10.895 | 10.905 | 10.92 | 10.93 | 10.96 | 1070.077 | 1178.574 | 184.9872 | 127.1222 | 102.5296 | 100.1788 | 24.41181 | 13.01963 | 1.98911 | 1.084969 | 0.1808282 | -76.07702 | 1210.536 | 5574.555
2025-04-20 | 138.6188 | 3326.852 | 51.6087 | 1.74 | 1.76 | 1.751406 | 3.98 | 3.88 | 3.93 | 95 | 190 | 0 | 0.3544894 | 0 | 4454.544 | 190 | 457.813764 | 6.537518 | 16.03251 | 80.42997 | 95 | 190 | 180 | 200 | 215 | 235 | 240 | 220 | 215 | 205 | 190 | 0 | 0 | 0 | 0 | 0 | 0 | 0 | 0 | 0 | 0 | 0 | 15.4375 | 10.875 | 11.5625 | 12 | 11.875 | 13.625 | 10.1875 | 9.9375 | 17.9375 | 652.5 | 482.5 | 313 | 235.5 | 168.5 | 129.5 | 111.5 | 93.5 | 77 | 0 | 0 | 0 | 0 | 0 | 0 | 0 | 0 | 0 | 1.205 | 1.664 | 1.004 | 0.705 | 0.587 | 0.265 | 0.19 | 0.085 | 0.03 | 0.015 | 0.007 | 0.992 | 2.225 | 1.847 | 1.355 | 1.049 | 0.786 | 0.702 | 0.415 | 0.261 | 0.212 | 473.9958 | 359.3194 | 68.23247 | 64.33347 | 58.48497 | 56.53547 | 52.63647 | 48.73748 | 44.83848 | 35.09098 | 33.14148 | 2541.367 | 11.105 | 11.17 | 11.24 | 11.375 | 11.135 | 11.095 | 11.22 | 11.225 | 10.94 | 11.22 | 11.22 | 863.8023 | 1192.836 | 183.5275 | 128.8714 | 107.3014 | 48.44103 | 34.7313 | 15.53769 | 5.48389 | 2.741945 | 1.279574 | 1408.967 | 1295.347 | 7389.095
2025-04-21 | 147.9187 | 3550.05 | 51.5 | 2.3 | 2.09 | 2.196413 | 5.12 | 4.36 | 4.74 | 145 | 310 | 0 | 0.3349374 | 0 | 5942.586 | 210 | 514.0616155 | 5.590672 | 18.84741 | 75.56192 | 145 | 310 | 330 | 265 | 250 | 220 | 225 | 205 | 230 | 230 | 210 | 20.61 | 9.01 | 8.17 | 8.1 | 8.09 | 7.78 | 8.11 | 8.25 | 8.34 | 8.1 | 8.08 | 14.3125 | 11.375 | 10.75 | 11.25 | 8 | 10.75 | 6.9375 | 9.375 | 16.625 | 627.5 | 418 | 275 | 225 | 179 | 149 | 117 | 90.5 | 72 | 1504.5 | 959 | 789.5 | 602 | 490.5 | 405 | 344.5 | 248 | 204 | 1.568 | 1.956 | 0.841 | 0.435 | 0.364 | 0.207 | 0.078 | 0.049 | 0.02 | 0.007 | 0.001 | 1.654 | 3.053 | 2.193 | 1.453 | 1.191 | 1.066 | 0.681 | 0.554 | 0.459 | 0.326 | 403.9271 | 388.6846 | 73.85007 | 68.0198 | 60.24611 | 56.35926 | 54.41584 | 52.47242 | 46.64215 | 40.81188 | 34.98161 | 2703.847 | 11.44 | 11.335 | 11.225 | 11.27 | 11.14 | 11.115 | 11.185 | 11.16 | 11.035 | 11.195 | 11.22 | 1125.402 | 1403.882 | 153.921 | 79.6143 | 66.61978 | 37.88542 | 14.27567 | 8.968047 | 3.660428 | 1.28115 | 0.1830214 | 2529.341 | 1280.411 | 6404.126
2025-04-22 | 150.1523 | 3603.655 | 50.91667 | 2.19 | 2.14 | 2.16741 | 4.828 | 4.28 | 4.554 | 150 | 205 | 1.260806 | 0.383251 | 3.405 | 5853.424 | 205 | 499.62099 | 5.474991 | 14.94188 | 79.58313 | 150 | 205 | 225 | 200 | 180 | 195 | 200 | 205 | 205 | 230 | 205 | 18.11 | 9.9 | 8.17 | 8.12 | 8.12 | 7.45 | 8.15 | 8.3 | 8.31 | 8.27 | 7.23 | 13.75 | 11.75 | 8.75 | 8.4375 | 6.9375 | 8.875 | 9.5625 | 10.25 | 15.6875 | 710.5 | 433 | 291.5 | 217.5 | 177 | 152 | 114.5 | 108 | 81.5 | 0 | 0 | 0 | 0 | 0 | 0 | 0 | 0 | 0 | 0.481 | 1.655 | 0.894 | 0.589 | 0.486 | 0.45 | 0.377 | 0.171 | 0.08 | 0.036 | 0.008 | 0.276 | 2.19 | 1.719 | 1.421 | 1.275 | 1.099 | 0.908 | 0.903 | 0.56 | 0.429 | 741.9266 | 412.1814 | 70.70785 | 64.97478 | 61.15274 | 55.41967 | 49.6866 | 45.86455 | 43.95353 | 42.04251 | 34.39841 | 2697.651 | 11.025 | 11.34 | 11.28 | 10.92 | 10.82 | 11.225 | 11.43 | 11.26 | 11.145 | 11.295 | 11.22 | 347.4921 | 1195.633 | 164.6939 | 108.5064 | 89.53159 | 82.89962 | 69.45146 | 31.50185 | 14.73771 | 6.631969 | 1.473771 | 3235.297 | 1622.309 | 6451.572
2025-04-23 | 148.152 | 3432.188 | 50.375 | 2.166 | 2.16 | 2.164478 | 4.417 | 4.04 | 4.2285 | 100 | 265 | 0 | 0.3653751 | 0 | 5480.629 | 190 | 438.0497016 | 6.095644 | 14.40699 | 79.49737 | 100 | 265 | 260 | 245 | 225 | 220 | 235 | 220 | 190 | 200 | 190 | 13.24 | 9.26 | 8.28 | 8.58 | 8.33 | 8.06 | 8.31 | 8.56 | 8.53 | 8.19 | 8.2 | 13.5 | 11.9375 | 11.3125 | 11.9375 | 9.9375 | 11.625 | 10.4375 | 14 | 16.4375 | 778.5 | 527 | 394 | 241.5 | 183 | 149 | 142.5 | 108.5 | 86 | 1700.5 | 1107 | 878 | 708.5 | 566 | 380 | 343 | 310.5 | 235 | 0.235 | 1.45 | 0.931 | 0.93 | 0.555 | 0.358 | 0.289 | 0.242 | 0.066 | 0.009 | 0.004 | 0.082 | 1.719 | 1.579 | 1.639 | 1.135 | 0.907 | 0.615 | 0.442 | 0.394 | 0.246 | 848.4067 | 346.7401 | 84.65623 | 77.13123 | 65.84374 | 62.08124 | 56.43749 | 54.55624 | 48.91249 | 39.50624 | 35.74374 | 2530.351 | 10.785 | 11.035 | 11.015 | 11.335 | 10.92 | 10.9 | 11.305 | 11.285 | 10.925 | 11.41 | 11.375 | 170.7889 | 1053.804 | 172.5367 | 172.3514 | 102.8549 | 66.34602 | 53.55866 | 44.84843 | 12.23139 | 1.667917 | 0.7412964 | 3187.407 | 1720.015 | 8188.4325
2025-04-24 | 132.9569 | 3190.967 | 49.20833 | 2.21 | 1.94 | 2.07758 | 4.93 | 3.88 | 4.405 | 180 | 260 | 0 | 0.3506784 | 0 | 4726.752 | 240 | 439.0988548 | 6.435709 | 11.79164 | 81.77265 | 180 | 260 | 295 | 275 | 290 | 290 | 340 | 260 | 265 | 230 | 240 | 17.09 | 9.57 | 8.25 | 8.09 | 8.23 | 7.94 | 8.32 | 8.13 | 8.44 | 8.27 | 7.94 | 12.4375 | 11.9375 | 10.875 | 10.9375 | 10.8125 | 11.625 | 11.625 | 12.5 | 18.5625 | 732 | 460 | 399 | 239 | 184 | 161 | 119 | 93 | 72 | 0 | 0 | 0 | 0 | 0 | 0 | 0 | 0 | 0 | 0.991 | 1.214 | 0.545 | 0.527 | 0.402 | 0.37 | 0.3 | 0.08 | 0.038 | 0.004 | 0.002 | 0.753 | 1.85 | 1.666 | 1.639 | 1.166 | 1.343 | 1.24 | 0.832 | 0.552 | 0.298 | 442.0531 | 335.1048 | 89.08796 | 70.90674 | 61.81613 | 54.54365 | 52.72552 | 50.9074 | 49.08928 | 43.63492 | 34.54431 | 2272.298 | 11.475 | 11.415 | 11.1 | 11.315 | 11.175 | 10.97 | 11.195 | 11.085 | 10.835 | 11.105 | 11.12 | 729.3067 | 893.4191 | 102.2759 | 98.89796 | 75.44019 | 69.435 | 56.29865 | 15.01297 | 7.131162 | 0.7506487 | 0.3753243 | 2233.984 | 1284.414 | 7469.508
2025-04-25 | 137.9229 | 3310.15 | 51.25 | 2.04 | 2.24 | 2.141902 | 4.692 | 5.11 | 4.901 | 75 | 300 | 0 | 0.3358081 | 0 | 5364.765 | 240 | 470.878477 | 6.39188 | 16.78534 | 78.82278 | 75 | 300 | 295 | 320 | 280 | 270 | 270 | 205 | 240 | 245 | 240 | 17.2 | 9.91 | 8.28 | 8.18 | 8.37 | 8.09 | 8.31 | 8.42 | 8.37 | 8.33 | 8.25 | 13.1875 | 10.625 | 10.625 | 11.3125 | 9.5625 | 11.9375 | 11.4375 | 13.0625 | 19.5 | 738 | 588.5 | 344 | 266.5 | 196.5 | 143 | 103.5 | 89 | 69.5 | 1605.5 | 1244 | 869 | 701.5 | 507.5 | 420 | 313 | 254 | 197 | 0.253 | 2.424 | 1.709 | 1.083 | 0.905 | 0.755 | 0.313 | 0.154 | 0.055 | 0.021 | 0.006 | 0.033 | 3.1 | 2.679 | 2.054 | 1.997 | 1.607 | 1.548 | 1.109 | 0.756 | 0.475 | 1710.062 | 469.1319 | 102.2632 | 90.68623 | 77.17977 | 71.39129 | 59.81432 | 55.95533 | 52.09634 | 46.30786 | 36.66039 | 2502.448 | 11.045 | 11.175 | 11.28 | 11.505 | 11.225 | 11.205 | 11.41 | 11.385 | 11.205 | 11.375 | 11.37 | 182.0977 | 1744.684 | 313.6652 | 198.7708 | 166.1012 | 138.5706 | 57.44716 | 28.26474 | 10.09455 | 3.854282 | 1.101224 | 2044.888 | 2771.548 | 7635.377
2025-04-26 | 122.8557 | 2897.346 | 50.21739 | 2.22 | 2.27 | 2.246983 | 4.95 | 4.55 | 4.75 | 145 | 115 | 1.600302 | 0.3797746 | 3.405 | 4780.956 | 295 | 421.2891144 | 7.960909 | 15.27438 | 78.76472 | 145 | 115 | 215 | 270 | 315 | 325 | 295 | 280 | 305 | 295 | 295 | 11.53 | 8.08 | 8.21 | 8.17 | 8.17 | 8.01 | 8.36 | 8.51 | 8.43 | 8.28 | 8.07 | 13.5625 | 9.3125 | 9.8125 | 10.1875 | 9.125 | 10.125 | 10.375 | 15.5 | 22.875 | 646 | 534.5 | 338 | 243.5 | 178 | 145 | 108.5 | 96.5 | 76.5 | 0 | 0 | 0 | 0 | 0 | 0 | 0 | 0 | 0 | 0.431 | 2.164 | 1.283 | 1.032 | 0.764 | 0.658 | 0.57 | 0.442 | 0.142 | 0.055 | 0.005 | 0.134 | 2.76 | 2.146 | 1.913 | 1.761 | 1.525 | 1.423 | 0.938 | 0.729 | 0.648 | 1740.456 | 323.1226 | 99.25004 | 82.39626 | 76.77833 | 69.28776 | 61.79719 | 56.17927 | 54.30662 | 48.6887 | 43.07077 | 2125.845 | 11.275 | 11.21 | 11.215 | 11.275 | 11.125 | 11.13 | 11.175 | 11.12 | 11.03 | 11.125 | 11.135 | 313.7729 | 1575.416 | 238.1798 | 191.5835 | 141.8312 | 122.153 | 105.8164 | 82.05415 | 26.36129 | 10.21036 | 0.9282144 | 1547.513 | 2655.333 | 6884.984
2025-04-27 | 139.6104 | 3350.65 | 51.08333 | 2.21 | 1.66 | 1.935958 | 4.19 | 3.52 | 3.855 | 25 | 365 | 0 | 0.3647358 | 0 | 4884.738 | 230 | 529.864335 | 8.61593 | 14.61343 | 78.77064 | 25 | 365 | 200 | 200 | 210 | 235 | 255 | 250 | 260 | 255 | 230 | 0 | 0 | 0 | 0 | 0 | 0 | 0 | 0 | 0 | 0 | 0 | 12.4375 | 10.125 | 7.75 | 8.8125 | 10.1875 | 9.5 | 10.8125 | 18 | 23.5 | 610.5 | 524.5 | 337 | 250.5 | 215.5 | 162.5 | 116 | 104 | 94.5 | 0 | 0 | 0 | 0 | 0 | 0 | 0 | 0 | 0 | 0.009 | 1.856 | 0.834 | 0.479 | 0.573 | 0.313 | 0.141 | 0.086 | 0.03 | 0.002 | 0.001 | 0.047 | 2.829 | 2.182 | 1.773 | 2.119 | 1.669 | 1.205 | 0.766 | 0.543 | 0.317 | 1212.39 | 444.2918 | 82.57051 | 74.88953 | 72.96928 | 67.20855 | 65.28831 | 63.36806 | 57.60733 | 49.92635 | 46.08586 | 2521.915 | 11.205 | 11.245 | 11.245 | 11.46 | 11.29 | 11.22 | 11.37 | 11.345 | 11.23 | 11.33 | 11.345 | 6.489877 | 1338.357 | 153.3558 | 88.07844 | 105.3631 | 57.55439 | 25.92706 | 15.81367 | 5.516395 | 0.3677597 | 0.1838798 | 2555.712 | 2236.595 | 6836.319
2025-04-28 | 137.8099 | 3307.438 | 51.33333 | 2.45 | 1.82 | 2.136422 | 4.68 | 4.38 | 4.53 | 10 | 255 | 0 | 0.3509196 | 0 | 5359.5 | 240 | 514.269847 | 8.182104 | 10.75672 | 81.06118 | 10 | 255 | 275 | 240 | 225 | 205 | 215 | 205 | 210 | 230 | 240 | 9.72 | 8.02 | 7.97 | 8.33 | 8.35 | 8.1 | 8.36 | 8.51 | 8.48 | 8.23 | 7.3 | 13.125 | 12.125 | 11.625 | 6.375 | 8.375 | 9.6875 | 8.625 | 9.0625 | 18.5 | 630.5 | 364 | 314 | 244.5 | 204.5 | 189.5 | 170 | 143 | 132 | 1365 | 917.5 | 668.5 | 623 | 423.5 | 476.5 | 406.5 | 333 | 275.5 | 0.388 | 2.159 | 1.188 | 0.731 | 0.566 | 0.484 | 0.419 | 0.091 | 0.047 | 0.008 | 0.005 | 0.02 | 2.593 | 2.101 | 1.632 | 0.337 | 0.961 | 0.902 | 0.682 | 0.63 | 0.414 | 1441.116 | 310.9777 | 92.83823 | 73.49694 | 67.69455 | 59.95803 | 59.95803 | 54.15564 | 50.28738 | 46.41912 | 40.61673 | 2506.964 | 10.76 | 10.815 | 10.92 | 11.215 | 11.06 | 11.01 | 11.02 | 11.21 | 11.05 | 11.265 | 11.325 | 279.0033 | 1552.495 | 217.8383 | 134.0402 | 103.7849 | 88.74893 | 76.83017 | 16.68627 | 8.618181 | 1.466924 | 0.9168278 | 2361.576 | 2297.519 | 6795.854
2025-04-29 | 138.1071 | 3314.571 | 51.54167 | 1.51 | 2 | 1.75594 | 4.19 | 4.12 | 4.155 | 0 | 155 | 1.346303 | 0.3875347 | 3.405 | 4441.034 | 225 | 518.475504 | 7.378956 | 15.06002 | 77.56102 | 0 | 155 | 270 | 305 | 295 | 270 | 300 | 230 | 220 | 235 | 225 | 7.6 | 8.16 | 8.22 | 8.3 | 8.53 | 8.53 | 8.75 | 8.57 | 8.5 | 8.38 | 8.23 | 14.875 | 12.125 | 10.875 | 9.625 | 7.5625 | 8.5625 | 7.625 | 10.0625 | 16.5 | 724 | 522.5 | 371 | 316.5 | 247.5 | 219.5 | 182 | 138.5 | 119 | 0 | 0 | 0 | 0 | 0 | 0 | 0 | 0 | 0 | 0.263 | 1.669 | 1.81 | 0.982 | 0.848 | 0.794 | 0.703 | 0.622 | 0.16 | 0.068 | 0.005 | 0.001 | 1.67 | 1.473 | 1.159 | 1.155 | 0.999 | 0.934 | 0.712 | 0.535 | 0.344 | 1610.013 | 434.9325 | 89.50453 | 85.61303 | 70.04702 | 64.20977 | 62.26402 | 56.42677 | 54.48102 | 48.64377 | 40.86076 | 2527.795 | 10.31 | 10.96 | 11.04 | 11.08 | 10.83 | 10.76 | 10.745 | 10.9 | 10.825 | 11.045 | 10.985 | 188.6743 | 1197.329 | 331.1126 | 179.6423 | 155.129 | 145.2505 | 128.6034 | 113.7857 | 29.26963 | 12.43959 | 0.9146758 | 1438.308 | 2616.996 | 8333.87
2025-04-30 | 118.838 | 2852.112 | 51.75 | 2.27 | 1.69 | 1.980466 | 4.39 | 4.26 | 4.325 | 5 | 65 | 0 | 0.3755755 | 0 | 4335.878 | 210 | 459.75762 | 5.191647 | 17.02112 | 77.78724 | 5 | 65 | 195 | 210 | 210 | 200 | 195 | 185 | 210 | 185 | 210 | 8.2 | 7.49 | 7.75 | 8.12 | 8.3 | 8.05 | 8.32 | 8.49 | 8.51 | 8.32 | 7.8 | 12.6875 | 10.5 | 11.25 | 10.4375 | 8.5 | 7.8125 | 8.6875 | 6.625 | 17.25 | 582.5 | 424.5 | 331.5 | 274.5 | 226.5 | 206 | 184 | 156.5 | 135 | 1398.5 | 1045 | 893.5 | 668.5 | 587.5 | 530 | 440.5 | 395 | 327 | 0.329 | 0.336 | 1.261 | 1.033 | 0.764 | 0.346 | 0.203 | 0.167 | 0.064 | 0.015 | 0.002 | 0.1 | 0.268 | 1.575 | 1.537 | 1.263 | 0.963 | 0.879 | 0.776 | 0.634 | 0.596 | 1489.172 | 1235.859 | 101.7857 | 86.12633 | 68.50958 | 64.59475 | 58.7225 | 54.80766 | 50.89283 | 48.93541 | 45.02058 | 2188.807 | 10.71 | 10.455 | 10.61 | 10.7025 | 10.705 | 10.725 | 10.755 | 10.81 | 10.71 | 10.745 | 10.075 | 235.4648 | 240.4747 | 230.1364 | 188.5257 | 139.4324 | 63.14607 | 37.04813 | 30.47802 | 11.6802 | 2.737546 | 0.3650062 | 2695.719 | 3304.426 | 6869.923125